## entities-DeepSeek-chat
File | Reaction mode | Year | Feedstock category | Feedstock | Catalyst category | Catalyst | Product category | Product | Atmosphere | Flow rate | Reactant molar ratio | Reaction time | Reaction temperature | Reaction pressure | Solvent | Conversion rate | Product selectivity | Product yield | Title | DOI
1001_Niu 等 - 2020 - Hollow Hierarchical Silicalite-1 Zeolite Encapsulated PtNi Bimetals for Selective Hydroconversion of.txt | Hydrogenation reaction | 2020 | Fatty Acids & Esters | Methyl stearate | Pt-related | Pt (1.0 wt%) | C₉-C₁₅ n-Alkanes | C₉-C₁₅ alkanes (aviation fuel) | H₂ | 0.2 mL/min | Not reported | Not reported | 340°C | 3 MPa | Cyclohexane | conversion: 100% (for PtNi catalysts at all temperatures, Pt@HS-1 at 360°C) | selectivity: 45% aviation fuel (max for PtNi@HS-1 at 360°C) | Not reported | Hollow Hierarchical Silicalite-1 Zeolite Encapsulated PtNi Bimetals for Selective Hydroconversion of Methyl Stearate into Aviation Fuel Range Alkanes | 10.1021/acs.iecr.0c01275
1005_Feng 等 - 2019 - Selective Hydroconversion of Oleic Acid into Aviation-Fuel-Range Alkanes over Ultrathin NiZSM-5 Nan.txt | Hydrogenation reaction | 2019 | Fatty Acids & Esters | Oleic acid | Ni-related | Ni/ZSM-5 nanosheet catalysts | C₉-C₁₅ n-Alkanes | C₉-C₁₅ alkanes (aviation fuel) | H₂ | 0.2 mL/min | Not reported | Not reported | 523-533K | 3 MPa | Cyclohexane | conversion: 100% (at 523-533 K over NS3(300) catalyst) | selectivity: C9-C15 hydrocarbons | yield: 41.4% (AFRA yield over NS3(300) catalyst at 523 K) | Selective Hydroconversion of Oleic Acid into Aviation-Fuel-Range Alkanes over Ultrathin Ni/ZSM-5 Nanosheets | 10.1021/acs.iecr.9b00103
1007_Narula 等 - 2015 - Heterobimetallic Zeolite, InV-ZSM-5, Enables Efficient Conversion of Biomass Derived Ethanol to Rene.txt | Rearrangement reaction | 2015 | Alcohols | Ethanol | In-V-related | InV-ZSM-5 (0.6 wt% vanadium, 1.6 wt% indium) | Olefins | C₂-C₄ olefins | He | WHSV 1.6 h⁻¹ | Not reported | Not reported | 250-450°C | Atmospheric pressure | Not reported | conversion: 100% | selectivity: C₂: <13% | yield: C₅+ liquid fraction: 33% | Heterobimetallic Zeolite, InV-ZSM-5, Enables Efficient Conversion of Biomass Derived Ethanol to Renewable Hydrocarbons | 10.1038/srep16039
1009_Kim 等 - 2024 - Continuous flow upgrading of lignin pyrolysis oils to drop-in bio-hydrocarbon fuels over noble metal.txt | Hydrogenation reaction | 2024 | Lignin & Cellulose | Lignin pyrolysis oil | Ru-related, Ru-Re-related | 5 wt% Ru/C, 4 wt% Ru and 3.64 wt% Re/C | C₈-C₁₄ Branched Cycloalkanes | Deoxygenated hydrocarbon mixtures (branched C₆-C₂₀ cycloalkanes) | H₂ | 600 mL/min | Not reported | 4-10h | 280°C,350°C | 20 bar H₂, 100 bar | n-Heptane, Ethanol, Tetrahydrofuran | conversion: Not reported | selectivity: Not reported | yield: ~50.8 wt% organic phase, ~21.8 wt% water phase (Ru/C, continuous flow, THF) | Continuous flow upgrading of lignin pyrolysis oils to drop-in bio-hydrocarbon fuels over noble metal catalysts | 10.1016/j.cej.2023.148328
1011_Lee 等 - 2023 - Compositional dependence of Co- and Mo-supported beta zeolite for selective one-step hydrotreatment.txt | Hydrogenation reaction | 2023 | Fatty Acids & Esters | Methyl palmitate | Co-related | Co | C₈-C₁₆ Hydrocarbons | C₈-C₁₆ hydrocarbons | H₂ | Not reported | Not reported | 120min | 280°C | 20 bar | Not reported | conversion: 94.2% | selectivity: 89.7 wt% (C8-C16 hydrocarbons in organic liquid product) | yield: 80.4% (C8-C16 hydrocarbons) | Compositional dependence of Co- and Mo-supported beta zeolite for selective one-step hydrotreatment of methyl palmitate to produce bio jet fuel range hydrocarbons | 10.1039/D2RA06938E
1017_Kuttiyathil 等 - 2023 - Catalytic upgrading of pyrolytic bio-oil from Salicornia bigelovii seeds for use as jet fuels Explo.txt | Pyrolysis reaction | 2023 | Vegetable Oils | Salicornia bigelovii oil | Ni-related | 5% Ni on Hβ-zeolite support | C₈-C₁₄ n-Alkanes | C₈-C₁₈ alkanes | N₂ | 80 mL/min | Not reported | 10min | 200°C | Not reported | Dichloromethane | conversion: Not reported | selectivity: 76% alkanes at 300°C | yield: 75 wt% bio-oil at 200°C | Catalytic upgrading of pyrolytic bio-oil from Salicornia bigelovii seeds for use as jet fuels: Exploring the ex-situ deoxygenation capabilities of Ni/Ze catalyst | 10.1016/j.biteb.2023.101437
1019_Zhou 等 - 2020 - Catalytic Hydrotreatment of β-O-4 Ether in Lignin Cleavage of the C–O Bond and Hydrodeoxygenation o.txt | Hydrogenation reaction | 2020 | Alcohols | 2-Phenoxy-1-phenylethanol | Ni-La-related | NiLa/CNT (15+5 wt%) | Ethylcyclohexane | Ethylcyclohexane (C₈H₁₆) | H₂ | Not reported | Not reported | 4-30 h | 240-280°C | 2-8 MPa | Isopropanol, Octane | conversion: 100% | selectivity: Not reported | yield: 60.6%-80.9% | Catalytic Hydrotreatment of β-O-4 Ether in Lignin: Cleavage of the C–O Bond and Hydrodeoxygenation of Lignin-Derived Phenols in One Pot | 10.1021/acssuschemeng.0c04941
1025_Yan 等 - 2015 - Cascade upgrading of γ-valerolactone to biofuels.txt | Hydrogenation reaction | 2015 | Ketones | γ-valerolactone | Pd-related | 5% Pd/HY | Esters, n-Alkanes, Carboxylic Acids | Pentyl valerate (C₁₀H₂₀O₂), Pentane (C₅H₁₂),Pentanoic acid (C₅H₁₀O₂) | H₂ | Not reported | Not reported | 30h | 260°C | 80 bar H₂ | Octane | conversion: over 99% | selectivity: Not reported | yield: 60.6% | Cascade upgrading of γ-valerolactone to biofuels | 10.1039/C5CC01463H
1029_Liu 等 - 2015 - Bio-aviation fuel production from hydroprocessing castor oil promoted by the nickel-based bifunction.txt | Hydrogenation reaction | 2015 | Vegetable Oils | Castor oil | Ni-related, Ni-Ag-related | Ni/SAPO-11, NiAg/SAPO-11 | C₈-C₁₅ Hydrocarbons | C₈-C₁₅ alkanes (aviation fuel) | H₂ | WHSV 2 h⁻¹ | Not reported | Not reported | 300°C | 3 MPa | Cyclohexane | conversion: 99% | selectivity: Isomer/n-alkane ratio (i/n) 4.4–7.2 (C8-C15) | yield: 91.6 wt% (C8-C15 alkanes) | Bio-aviation fuel production from hydroprocessing castor oil promoted by the nickel-based bifunctional catalysts | 10.1016/j.biortech.2015.02.056
1031_Martínez-Klimov 等 - 2023 - Bifunctional Pt Catalysts Supported on a Zeolite-Binder Matrix for the Hydrodeoxygenation of Isoeuge.txt | Hydrogenation reaction | 2023 | Phenols | Isoeugenol | Pt-related | Platinum supported on zeolite H-Beta-25 or H-Beta-300 and Bindzil as a binder | Propylcyclohexane | Propylcyclohexane (C₉H₁₈) | H₂ | Not reported | Not reported | 4h | 200°C | 30 bar | n-Dodecane | conversion: ca. 100% (isoeugenol conversion) | selectivity: 82% (for PtB25ZA) | yield: 56% (propylcyclohexane yield for PtB25ZA) | Bifunctional Pt Catalysts Supported on a Zeolite-Binder Matrix for the Hydrodeoxygenation of Isoeugenol for Renewable Jet Fuel Production | 10.1007/s11244-023-01836-1
1033_Vlasova 等 - 2023 - Bifunctional MoS2Al2O3-Zeolite Catalysts in the Hydroprocessing of Methyl Palmitate.txt | Hydrogenation reaction | 2023 | Fatty Acids & Esters | Methyl palmitate | Mo-related | MoS₂/Al₂O₃-ZSM-5 | n-Alkanes | n-Hexadecane (C₁₆H₃₄) | H₂ | WHSV 36 h⁻¹ | H₂:Feed = 600 Nm³/m³ | Not reported | 250-350°C | 3-5 MPa | n-Dodecane | conversion: 100% (at 310 °C) | selectivity: HDO selectivity over 85% | yield: iso-alkanes yield up to 40% (MoS2/Al2O3-ZSM-22) | Bifunctional MoS2/Al2O3-Zeolite Catalysts in the Hydroprocessing of Methyl Palmitate | 10.3390/ijms241914863
1039_Zhang 等 - 2017 - Hydroconversion of Waste Cooking Oil into Green Biofuel over Hierarchical USY-Supported NiMo Catalys.txt | Hydrogenation reaction | 2017 | Waste Oils | Waste cooking oil | Ni-Mo-related | Ni (4.0 wt %), Mo (12 wt %) on modified USY | C₉-C₁₅ n-Alkanes | C₉-C₁₅ alkanes (aviation fuel) | H₂ | 0.8 mL/min | H₂:Oil = 500 v/v | Not reported | 380°C | 3 MPa | Cyclohexane | conversion: ~100% | selectivity: 42.3% selectivity of jet fuel | yield: 82.3% yield of organic liquid products (for NiMo/8AHFS-Y) | Hydroconversion of Waste Cooking Oil into Green Biofuel over Hierarchical USY-Supported NiMo Catalyst: A Comparative Study of Desilication and Dealumination | 10.3390/catal7100281
1041_Xing 等 - 2017 - One-step hydroprocessing of fatty acids into renewable aromatic hydrocarbons over NiHZSM-5 insight.txt | Hydrogenation reaction | 2017 | Fatty Acids & Esters | Mixed fatty acids | Ni-related | Ni/HZSM-5 | Broad-Cut/Mixed Hydrocarbons | Aromatic hydrocarbons (toluene C₇H₈, ethylbenzene C₈H₁₀, xylenes C₈H₁₀, propylbenzene C₉H₁₂, 1-ethyl-2-methylbenzene C₉H₁₂), alkanes, olefins, cyclic hydrocarbons | H₂ | Not reported | H₂:Oil = 7:13 (mol/mol) | 12h | 360°C | 4 MPa | Not reported | conversion: 100% (at 340°C and above) | selectivity: Not reported | yield: AHC yield: 64.61 wt% (after 12 h at 360°C) | One-step hydroprocessing of fatty acids into renewable aromatic hydrocarbons over Ni/HZSM-5: insights into the major reaction pathways | 10.1039/C6CP06327F
1043_Forghani和Lewis - 2016 - Hydro‐conversion of oleic acid in bio‐oil to liquid hydrocarbons an experimental and modeling inves.txt | Cracking reaction | 2014 | Vegetable Oils | Oleic acid | Ni-related | Ni/Zeolite β | n-Alkanes | Nonane (C₉H₂₀) | H₂ | 0.1 mL/min | Not reported | Not reported | 350-450°C | 30 bar | Not reported | conversion: 71.26% at 350°C | selectivity: Not reported | yield: Nonane: 14.72-17.24 wt% | Hydro‐conversion of oleic acid in bio‐oil to liquid hydrocarbons: an experimental and modeling investigation | 10.1002/jctb.4618
1049_Sun 等 - 2023 - The gradient fabrication and optimization of metal-acid bifunctional catalysts for the hydrogenation.txt | Hydrogenation reaction | 2023 | Alkanes | n-Hexadecane | Pt-related | Pt, HPW, amorphous SiO₂ | C₉-C₁₅ n-Alkanes | C₉-C₁₄ alkanes (bio-jet fuel components) | H₂ | 64 mL/min | Not reported | Not reported | 310-440°C | 2 MPa | Not reported | conversion: Up to 100% (temperature dependent) | selectivity: Improved isomer selectivity with gradient optimization | yield: Jet fuel component yield: up to 37 wt.% (WHSS@Pt-IV) | The gradient fabrication and optimization of metal-acid bifunctional catalysts for the hydrogenation of n-C16 to produce bio-jet fuel component | 10.1016/j.fuel.2023.129229
1053_Kim 等 - 2017 - Maximizing Biojet Fuel Production from Triglyceride Importance of the Hydrocracking Catalyst and Se.txt | Hydrogenation reaction | 2017 | Vegetable Oils | Palm oil | Pt-related | 1 wt% Pt on γ-Al₂O₃ | n-Alkanes | n-Paraffins (mainly C₁₅H₃₂ and C₁₇H₃₆) | H₂ | 116 mL/min | Not reported | Not reported | 633K | 2 MPa | Not reported | conversion: Full conversion of palm oil | selectivity: C15: 32.8 wt%, C17: 36.3 wt%, C16: 3.2 wt%, C18: 3.1 wt%, C4-C14: 3.2 wt% | yield: Liquid hydrocarbons: 78.0 wt% (relative to palm oil) | Maximizing Biojet Fuel Production from Triglyceride: Importance of the Hydrocracking Catalyst and Separate Deoxygenation/Hydrocracking Steps | 10.1021/acscatal.7b01326
1053_Kim 等 - 2017 - Maximizing Biojet Fuel Production from Triglyceride Importance of the Hydrocracking Catalyst and Se.txt | Hydrogenation reaction | 2017 | Vegetable Oils | n-Paraffins | Pt-related | Pt/Nano-Beta | C₈-C₁₆ Hydrocarbons | C₈-C₁₆ iso-rich hydrocarbons | H₂ | 128 mL/min | Not reported | Not reported | 488-523K | 2 MPa | Not reported | conversion: Not reported | selectivity: iso/n-paraffin ratio = 7.54 (for Pt/Nano-Beta at 508 K) | yield: 71.5 wt% (C8-C16 yield for Pt/Nano-Beta at 508 K) | Maximizing Biojet Fuel Production from Triglyceride: Importance of the Hydrocracking Catalyst and Separate Deoxygenation/Hydrocracking Steps | 10.1021/acscatal.7b01326
1055_Halim 等 - 2022 - Production of hydro‐processed renewable jet fuel over SAPOs.txt | Hydrogenation reaction | 2022 | Alkanes | n-Hexadecane | Ni-related | Ni/SAPO-11 | Bio-jet Fuel | Hydro-processed renewable jet fuel (HRJ) | H₂ | LHSV 0.5 h⁻¹ | H₂:FS = 300:1 | Not reported | 360°C | 4 MPa | Not reported | conversion: 73% | selectivity: 48% selectivity toward C₈-C₁₄ hydrocarbons | yield: 73% HRJ yield | Production of hydro‐processed renewable jet fuel over <span style="font-variant:small-caps;">SAPO</span> ‐11‐based catalyst | 10.1002/er.7226
1057_Liu 等 - 2019 - Hydrocracking of algae oil to aviation fuel-ranged hydrocarbons over NiMo-supported catalysts.txt | Hydrogenation reaction | 2019 | Terpenes | Squalene | Ni-Mo-related | NiMo/SiO₂ | iso-Alkanes | Squalane (C₃₀H₆₂) | H₂ | Not reported | Not reported | 6h | 300°C | 4 MPa H₂ | Not reported | conversion: 100% for squalene over each NiMo-supported catalyst | selectivity: NiMo/SiO₂: Squalane: 91.2%, C₁–C₄: 2.0%, C₅–C₉: 3.2%, C₁₀–C₁₅: 2.6%, C₁₆–C₂₀: 0.6%, NiMo/H-ZSM-5: Squalane: 0%, C₁–C₄: 54.3%, C₅–C₉: 41.8%, C₁₀–C₁₅: 3.1%, C₁₆–C₂₀: 0%, NiMo/H-Y: Squalane: 0%, C₁–C₄: 33.6%, C₅–C₉: 52.3%, C₁₀–C₁₅: 12.4%, C₁₆–C₂₀: 0.9%, NiMo/SiO₂-Al₂O₃: Squalane: 0%, C₁–C₄: 11.3%, C₅–C₉: 53.9%, C₁₀–C₁₅: 31.6%, C₁₆–C₂₀: 2.1%, NiMo/Na-Mont: Squalane: 24.1%, C₁–C₄: 3.9%, C₅–C₉: 25.4%, C₁₀–C₁₅: 35.5%, C₁₆–C₂₀: 9.3%, NiMo/Al₁₃-Mont: Squalane: 0.3%, C₁–C₄: 4.6%, C₅–C₉: 32.8%, C₁₀–C₁₅: 53.2%, C₁₆–C₂₀: 5.6% | yield: C₁₀–C₁₅ aviation fuel-ranged hydrocarbons yield of 52% for Bot-oil hydrocracking over NiMo/Al₁₃-Mont | Hydrocracking of algae oil to aviation fuel-ranged hydrocarbons over NiMo-supported catalysts | 10.1016/j.cattod.2018.07.047
1057_Liu 等 - 2019 - Hydrocracking of algae oil to aviation fuel-ranged hydrocarbons over NiMo-supported catalysts.txt | Hydrogenation reaction | 2019 | Algal Materials | Botryococcus braunii algae oil | Ni-Mo-related | NiMo/Al₁₃-Mont | C₁-C₄ Hydrocarbons | C₁–C₄ gas hydrocarbons | H₂ | Not reported | Not reported | 6h | 300°C | 4 MPa H₂ | Not reported | conversion: 100% for squalene | selectivity: NiMo/Al₁₃-Mont: Squalane (C₃₀H₆₂): 0.3 wt.%, C₁–C₄: 4.6 wt.%, C₅–C₉: 32.8 wt.%, C₁₀–C₁₅: 53.2 wt.%, C₁₆–C₂₀: 5.6 wt.% | yield: 52% yield of C₁₀–C₁₅ aviation fuel-ranged hydrocarbons from Botryococcus braunii oil | Hydrocracking of algae oil to aviation fuel-ranged hydrocarbons over NiMo-supported catalysts | 10.1016/j.cattod.2018.07.047
1059_Andrade 等 - 2022 - Vegetable Oil and Derivates Hydroprocessing Using Ni as Catalyst for the Production of Hydrocarbons.txt | Hydrogenation reaction | 2022 | Fatty Acids & Esters | Soy methyl ester | Ni-related | Ni/γ-Al₂O₃, Ni/Beta | C₉+ Hydrocarbons | Hydrocarbons | H₂ | Not reported | Not reported | 5h | 270-300°C | 70 bar | Not reported | conversion: 80-99% (soy ester, Ni/Beta and Ni/HY, 300°C) | selectivity: 41.2% (hydrocarbons, Ni/Al2O3, soy ester, 300°C, 7h) | Not reported | Vegetable Oil and Derivates Hydroprocessing Using Ni as Catalyst for the Production of Hydrocarbons | 10.1155/2022/6402004
1061_Lin 等 - 2020 - The production of bio-jet fuel from palm oil derived alkanes.txt | Hydrogenation reaction | 2020 | Vegetable Oils | Palm oil derived hydroalkanes | Ni-Ag-related | NiAg/SAPO-11 | C₈-C₁₆ Hydrocarbons | C₈-C₁₆ hydrocarbons | H₂ | LHSV 1 h⁻¹ | H₂:Oil = 13.6:1 (mol/mol) | Not reported | 340°C | 3 MPa | Not reported | conversion: Not reported | selectivity: Isomer selectivity increased with temperature up to 360°C | yield: Liquid product yield: ~55-56% | The production of bio-jet fuel from palm oil derived alkanes | 10.1016/j.fuel.2019.116345
1063_Lee 等 - 2019 - Single-step hydroconversion of triglycerides into biojet fuel using CO-tolerant PtRe catalyst suppor.txt | Hydrogenation reaction | 2019 | Vegetable Oils | Palm oil | Pt-related | 2 wt% Pt/USY | C₈-C₁₆ Hydrocarbons | C₈-C₁₆ hydrocarbons | H₂ | 232 mL/min | Not reported | Not reported | 523-573K | 5 MPa | Not reported | conversion: Complete deoxygenation >553 K | selectivity: Iso/n-paraffin ratio: 5.1 | yield: 41 wt% (with respect to palm oil after distillation) | Single-step hydroconversion of triglycerides into biojet fuel using CO-tolerant PtRe catalyst supported on USY | 10.1016/j.jcat.2019.09.043
1256_Zhao 等 - 2018 - Fast microwave-assisted ex-catalytic co-pyrolysis of bamboo and polypropylene for bio-oil production.txt | Pyrolysis reaction | 2018 | Lignocellulosic Biomass | Bamboo | Al-related | HZSM-5 | Crude Bio-fuel | Bio-oil | Vacuum | Not reported | Bamboo:PP = 0:1, 1:1, 1:2, 2:1, 1:0 (wt/wt) | Not reported | 550°C | 100 mmHg | Not reported | conversion: Not reported | selectivity: Aromatics: 2.33-24.78% | yield: Bio-oil: 29.91-69.80 wt% | Fast microwave-assisted ex-catalytic co-pyrolysis of bamboo and polypropylene for bio-oil production | 10.1016/j.biortech.2017.09.184
1069_Liu 等 - 2021 - Plastic waste to fuels by hydrocracking at mild conditions.txt | Hydrogenation reaction | 2021 | Plastic Waste | Low density polyethylene | Pt-related | 0.5 wt% Pt on 15 wt% WO₃/ZrO₂ | C₈-C₁₂ Hydrocarbons | C₅-C₁₂ hydrocarbons (gasoline-range) | H₂ | Not reported | Not reported | 0.5h | 225°C | 30 bar | Not reported | conversion: Up to 85% | selectivity: C1-4: 3-70% | yield: 85% maximum liquid yield | Plastic waste to fuels by hydrocracking at mild conditions | 10.1126/sciadv.abf8283
1071_Kang 等 - 2021 - Green and effective catalytic hydroconversion of an extractable portion from an oil sludge to clean.txt | Hydrogenation reaction | 2021 | Vegetable Oils | Oil sludge extractable portion | Ni-related | Ni₁₀%/MPYZ | n-Alkanes | Chain alkanes | H₂ | Not reported | Not reported | 18h | 160°C | 5 MPa | n-Hexane | conversion: Not reported | selectivity: Not reported | yield: 90.6% yield of catalytically hydroconverted EP (EPCHC) | Green and effective catalytic hydroconversion of an extractable portion from an oil sludge to clean jet and diesel fuels over a mesoporous Y zeolite-supported nickel catalyst | 10.1016/j.fuel.2020.119396
1075_Hasanudin 等 - 2022 - Facile Fabrication of SiO2Zr Assisted with EDTA Complexed-Impregnation and Templated Methods for Cr.txt | Hydrogenation reaction | 2022 | Vegetable Oils | Crude palm oil | Zr-related | SiO₂/Zr | Bio-jet Fuel | Bio-jet fuel | H₂ | 30 mL/min | Not reported | 1h | 500°C | Not reported | Not reported | conversion: 87.73% | selectivity: Bio-jet: 41.77% | yield: Liquid yield: 66.29 wt% | Facile Fabrication of SiO2/Zr Assisted with EDTA Complexed-Impregnation and Templated Methods for Crude Palm Oil to Biofuels Conversion via Catalytic Hydrocracking | 10.3390/catal12121522
1077_Yang 等 - 2021 - Fabrication of sea urchin-like hierarchical porous SAPO-11 molecular sieves toward hydrogenation of.txt | Hydrogenation reaction | 2021 | Fatty Acids & Esters | Oleic acid | Ni-related | Ni/SAPO-11 | Broad-Cut/Mixed Hydrocarbons | Isomer alkanes (iso-C₁₇H₃₆, iso-C₁₈H₃₈), n-C₁₇H₃₆, n-C₁₈H₃₈, C₂–C₁₆ hydrocarbons, gaseous products (CH₄, CO, CO₂, C₂–C₆ hydrocarbons) | H₂ | Not reported | Not reported | 4h | 360°C | 4 MPa | Not reported | conversion: 99.9% | selectivity: 78.2% isomer selectivity | Not reported | Fabrication of sea urchin-like hierarchical porous SAPO-11 molecular sieves toward hydrogenation of lipid to jet fuel | 10.1039/D0NJ03848B
1079_Kim 等 - 2019 - Effects of Zeolite Supports on the Production of Fuel-Range Hydrocarbons in the Hydrotreatment of Va.txt | Hydrogenation reaction | 2019 | Vegetable Oils | Soybean oil | Pt-related | Pt/ZSM-5 (Si/Al₂=30) | Olefins | Gasoline | H₂ | WHSV 4.0 h⁻¹ | H₂:Oil = 500 Nm³/m³ | 48h | 400°C | 40-50 bar | Not reported | conversion: 72% (highest for Pt/BEA with soybean oil) | selectivity: Pt/BEA (Si/Al₂=25): jet fuel: 46%, diesel: 51% | yield: >80% liquid yield | Effects of Zeolite Supports on the Production of Fuel-Range Hydrocarbons in the Hydrotreatment of Various Vegetable Oils with Platinum-Based Catalysts | 10.1166/jnn.2019.16111
1081_Chen 等 - 2020 - Effects of metal promoters on one-step PtSAPO-11 catalytic hydrotreatment of castor oil to C8-C16 a.txt | Hydrogenation reaction | 2020 | Vegetable Oils | Castor oil | Pt-La-related | Pt-La/SAPO-11 | C₈-C₁₆ n-Alkanes | C₈-C₁₆ alkanes | H₂ | Not reported | H₂:Oil = 1000-1200 Nm³/m³ | Not reported | 380°C | 4 MPa | Not reported | conversion: Deoxygenation rate: 73.15-90.65% | selectivity: C8-C16 alkanes: 40.37-58.24%, C8-C16 iso-alkanes: 5.01-17.32%, C8-C16 arene: 7.01-18.55% | Not reported | Effects of metal promoters on one-step Pt/SAPO-11 catalytic hydrotreatment of castor oil to C8-C16 alkanes | 10.1016/j.indcrop.2020.112182
1083_Song 等 - 2020 - Direct Synthesis of C5 –C13 iso -Paraffins from Carbon Dioxide over Hyb.txt | Hydrogenation reaction | 2020 | Carbon dioxide | Carbon dioxide | Cu-Zn-related | Cu-ZnO | C₆-C₉ Hydrocarbons | C₅-C₉ hydrocarbons (gasoline fraction) | Mixed gas: CO2/H2/Ar = 24/73/3 vol% | Not reported | Gas Composition: CO₂:H₂:Ar:n-Hexane = 24:73:3:60 (vol/vol, partial pressure specified) | Not reported | 553K | 4 MPa | n-Hexane | conversion: CO2 conversion: 28.8-49.0% (depending on conditions) | selectivity: C5-C9 hydrocarbons: 48.3-60.1%, C8-C13 hydrocarbons: 10.9-51.7%, CO: 14.5-34.3%, DME: 0-38.8%, C1-C2 hydrocarbons: 11.0-13.3%, C3-C4 hydrocarbons: 14.4-37.3% | Not reported | Direct Synthesis of C<sub>5</sub> –C<sub>13</sub> <i>iso</i> -Paraffins from Carbon Dioxide over Hybrid Catalyst in a Near-Critical <i>n</i> -Hexane Fluid | 10.1021/acs.iecr.0c01015
1087_Li 等 - 2021 - Deep Hydrogenation Saturation of Naphthalene Facilitated by Enhanced Adsorption of the Reactants on.txt | Hydrogenation reaction | 2021 | Aromatics | Naphthalene | Pd-related | Pd/HY-a | Decalin | Tetralin (C₁₀H₁₂) | H₂ | Not reported | Not reported | 1h | 200°C | 4 MPa | Tridecane | conversion: 99.13% (Pd/HY-a) | selectivity: Not reported | yield: 38.08% decalin (Pd/HY-a) | Deep Hydrogenation Saturation of Naphthalene Facilitated by Enhanced Adsorption of the Reactants on Micro‐Mesoporous Pd/HY | 10.1002/slct.202101002
1258_Li 等 - 2020 - Experimental and numerical study of biomass catalytic pyrolysis using Ni2P-loaded zeolite Product d.txt | Pyrolysis reaction | 2020 | Lignocellulosic Biomass | Water hyacinth | Ni-related | Ni₂P on zeolite (Si/Al=30) | Crude Bio-fuel | Bio-oil | N₂ | 100 mL/min | Not reported | 30min | 350-500°C | Not reported | Not reported | conversion: Not reported | selectivity: Hydrocarbons in bio-oil: 5–65.28% | yield: Bio-oil yield: 25–43% | Experimental and numerical study of biomass catalytic pyrolysis using Ni2P-loaded zeolite: Product distribution, characterization and overall benefit | 10.1016/j.enconman.2020.112581
1091_Lysenko 等 - 2016 - Conversion of C19–C38 n-paraffins into components of kerosene and diesel fuels on Pt-containing amor.txt | Hydrogenation reaction | 2016 | Alkanes | C19-C38 n-paraffins | Pt-related | 0.5%Pt/Al–Si/30 | Diesel Fraction | Diesel fraction | H₂ | WHSV 0.5 h⁻¹ | H₂:Feed = 600:1 (v/v) | Not reported | 300°C | 50 atm | Not reported | conversion: 91% (at 320°C, 0.5 h⁻¹) | selectivity: Not reported | yield: Liquid hydrocarbons (boiling point ≤343°C): 76%, Diesel fraction (174–343°C): 48% (max with 1.0%Pt catalyst at 320°C), Kerosene fraction: 49% | Conversion of C19–C38 n-paraffins into components of kerosene and diesel fuels on Pt-containing amorphous aluminosilicate | 10.3103/S0027131416010090
1093_Kimura 等 - 2024 - Controlling Catalytic Activities for Hydroisomerization and Hydrocracking of Long-chain Alkanes Usin.txt | Hydrogenation reaction | 2024 | Alkanes | n-Dodecane | Pt-related | Pt and MgO supported on MFI, Beta, and FAU zeolites | Furanic Dimers | i-C₇-C₉ isomers | H2 and N2 (H2:N2=1:2) | Not reported | H₂:Reactant = 13:1 (mol/mol) | 1h | 250°C | Ambient pressure | Not reported | conversion: Not reported | selectivity: Not reported | yield: i-C7-9 yield reached 42 C mol% over MgO/Pt/Beta at W/F=0.6 h | Controlling Catalytic Activities for Hydroisomerization and Hydrocracking of Long-chain Alkanes Using Pt–Mg-supported Zeolite Catalysts | 10.1627/jpi.67.195
1097_Niu 等 - 2025 - Directional synthesis of high-density aviation fuel through CO2 hydrogenation coupling with naphthal.txt | Alkylation reaction | 2025 | Aromatics | Naphthalene | Zn-Zr-related | ZnZrOx/Hβ | Alkylnaphthalenes | Alkylnaphthalenes | CO₂H₂/ N₂ | GHSV 6000 h⁻¹ | Not reported | Not reported | 320-400°C | 4 MPa | Cyclohexane | conversion: CO2 conversion: 21.6%, naphthalene conversion: 28.4% | selectivity: 86.4% for alkylnaphthalenes | yield: Space time yield of alkylnaphthalene: 5.9 μmol⋅g⁻¹ oxide⋅s⁻¹ | Directional synthesis of high-density aviation fuel through CO2 hydrogenation coupling with naphthalene alkylation over ZnZrOx/Hβ catalyst | 10.1016/j.cej.2025.166241
1099_Shao - 2001 - Regioselective hydrogenation of 1-naphthol over supported Pt and Pd catalysts for producing high-tem.txt | Hydrogenation reaction | 2001 | Alcohols | 1-Naphthol | Pt-related | Pt | Jet Fuel Range Hydrocarbon | 1,2,3,4-Tetrahydronaphthol (C₁₀H₁₂O) | H₂ | Not reported | Not reported | 30min | 150°C | 500 psi | n-Tridecane | conversion: 33% (Pt/HY, 90 min) | selectivity: 2.8 mol% 1,2,3,4-THNol (Pt/TiO2) | Not reported | Regioselective hydrogenation of 1-naphthol over supported Pt and Pd catalysts for producing high-temperature jet fuel stabilizer | 10.1016/S0920-5861(00)00545-9
1103_Shi 等 - 2025 - Efficient catalytic hydroconversion of phenolic-rich aromatic compounds from the extraction of coal.txt | Hydrogenation reaction | 2025 | Heavy Olefins | Benzyloxybenzene | Al-related | Ni₁₀%@β/M | Cycloalkanes | Cycloalkanes | H₂ | Not reported | Not reported | 2h | 160°C | 5 MPa H₂ | n-Hexane | conversion: 100% | selectivity: 100% cyclanes | Not reported | Efficient catalytic hydroconversion of phenolic-rich aromatic compounds from the extraction of coal tar residue to cyclanes over a β/M composite zeolite-supported Ni nanoparticles | 10.1016/j.jaap.2025.107069
1105_Kumar和Srivastava - 2025 - Harnessing Phase-Dependent Acidity and Redox Activity of Ru-Decorated CePO4 Catalysts for.txt | Hydrogenation reaction | 2025 | Lignin & Cellulose | Lignin bio-oil derived from softwood biomass | Ru-related | Ru(2%)/CePO₄−H | C₆-C₉ Hydrocarbons | Fully saturated C₆–C₉ cyclic hydrocarbons | H₂ | Not reported | Not reported | 10h | 220°C | 3 MPa H₂ | Ethanol | conversion: 99% | selectivity: 99% | Not reported | Harnessing Phase-Dependent Acidity and Redox Activity of Ru-Decorated CePO<sub>4</sub> Catalysts for Biofuel Production from Lignin Model Compounds and Lignin Bio-oil | 10.1021/acssuschemeng.4c10756
1107_Liu 等 - 2025 - Rational design of hierarchical porous structure of ZSM-22 for boosting high-efficiency selective hy.txt | Hydrogenation reaction | 2025 | Fatty Acids & Esters | Oleic acid | Ni-related | Ni species immobilized on hierarchical porous ZSM-22 (HZ-x) | Bio-jet Fuel | Bio-jet fuel | H₂ | WHSV 10 h⁻¹ | H₂:Oil = 400:1 | Not reported | 300-380°C | 4 MPa | Cyclohexane | conversion: Not reported | selectivity: iso/n alkanes ratio of 3.82 at 340 °C | yield: 49.9% jet fuel yield at 340 °C | Rational design of hierarchical porous structure of ZSM-22 for boosting high-efficiency selective hydrogenation of oleic acid to jet fuel | 10.1016/j.cej.2025.160585
1109_Shamanaev 等 - 2025 - Ni phosphide catalysts on Al2 O3 spa.txt | Hydrogenation reaction | 2024 | Fatty Acids & Esters | Methyl palmitate | Ni-related | Ni₂P | n-Alkanes | n-Alkanes | H₂ | LHSV 5.3 h⁻¹ | H₂:Feed = 600 Nm³/m³ | Not reported | 290°C | 2 MPa | n-Dodecane | conversion: 100% | selectivity: Ni2P/AS at 340°C: 63% selectivity to C15 and C16 iso-alkanes, Ni2P/AZ-5 at 340°C: 100% selectivity to cracked C5–C9 products, Ni2P/AZ-22 at 340°C: 55% selectivity to cracked C5–C9 products, Ni2P/AZ-23 at 340°C: 85% selectivity to cracked C5–C9 products, Ni2P/AZ-12 at 340°C: 85% selectivity to cracked C5–C9 products | Not reported | Ni phosphide catalysts on <span style="font-variant:small-caps;"> Al<sub>2</sub> O<sub>3</sub> </span> ‐zeolite prepared by phosphidation for methyl palmitate hydroconversion | 10.1002/jctb.7766
1111_Cao 等 - 2022 - Hydrocracking Straight-Run Diesel into High-Value Chemical Materials The Effect of Acidity and Kine.txt | Hydrogenation reaction | 2022 | Diesel Fuels | Straight-run diesel | Ni-W-related | NiW/AY-15 | Light Naphtha / Light Hydrocarbons | Light naphtha | H₂ | LHSV 2.0 h⁻¹ | H₂:Oil = 800:1200 (v/v) | Not reported | 350°C | 8 MPa | Not reported | conversion: Not reported | selectivity: Not reported | yield: C1-C4 gas: [1.05%, 1.20%, 1.40%], <65°C light naphtha: [2.35%, 3.30%, 4.11%], 65-165°C heavy naphtha: [10.63%, 15.55%, 19.48%], 165-260°C jet fuel: [41.57%, 35.75%, 31.00%], >260°C diesel: [44.70%, 44.40%, 44.14%] | Hydrocracking Straight-Run Diesel into High-Value Chemical Materials: The Effect of Acidity and Kinetic Study | 10.1021/acs.iecr.2c00262
1113_Li 等 - 2022 - Synthesis of Pt-based TS-1 catalysts for selective hydrogenation to produce C15–C18 alkanes from the.txt | Hydrogenation reaction | 2022 | Fatty Acids & Esters | Fatty acid methyl esters | Pt-related | Pt/TS-1 | C₁₅-C₁₈ n-Alkanes | C₁₅-C₁₈ alkanes | H₂ | LHSV 0.8 h⁻¹ | Not reported | 8h | 360°C | 3 MPa | Not reported | conversion: 100% | selectivity: C15 alkanes: 15.1% | yield: Liquid yield: 75.7% | Synthesis of Pt-based TS-1 catalysts for selective hydrogenation to produce C15–C18 alkanes from the FAME: Effect of rare-earth metal additives | 10.1016/j.jclepro.2022.131520
1115_Zhang 等 - 2025 - Topology transformation of the zeolite catalysts to enhance electronic metal-support interactions an.txt | Hydrogenation reaction | 2025 | Vegetable Oils | Aromatic-rich oil | Ni-related | Ni nanoparticles on M-Beta zeolite support (10.3 wt% Ni) | C₈-C₁₄ Branched Cycloalkanes | C₈-C₁₄ branched cycloalkanes mixture | H₂ | Not reported | Catalyst:Substrate = 1:10 (wt/wt) | 6h | 200°C | 5 MPa H₂ | Not reported | conversion: >99% aromatic conversion | selectivity: 14.9% cyclohexane derivatives | yield: >94% yield for unsaturated and partially saturated products | Topology transformation of the zeolite catalysts to enhance electronic metal-support interactions and hydrogen spillover effects for hydrogenation of aromatic-rich oil to high-density aviation fuels | 10.1016/j.jechem.2025.04.068
1117_Azkaar 等 - 2020 - Hydrocracking of hexadecane to jet fuel components over hierarchical Ru-modified faujasite zeolite.txt | Hydrogenation reaction | 2020 | Alkanes | Hexadecane | Ru-related | Ru | C₉-C₁₅ Hydrocarbons | C₉-C₁₅ hydrocarbons | H₂ | Not reported | Not reported | 4h | 250°C | 45 bar | Not reported | conversion: 71% | selectivity: Not reported | yield: 26% | Hydrocracking of hexadecane to jet fuel components over hierarchical Ru-modified faujasite zeolite | 10.1016/j.fuel.2020.118193
1119_Niu 等 - 2022 - Highly dispersed platinum clusters anchored on hollow ZSM-5 zeolite for deep hydrogenation of polycy.txt | Hydrogenation reaction | 2022 | Aromatics | Naphthalene | Pt-related | Pt/HZ-SEA | Decalin | Decalin (C₁₀H₁₈) | H₂ | WHSV 16.2 h⁻¹ | H₂:Oil = 500 Nm³/m³ | Not reported | 180-280°C | 4 MPa | Decalin | conversion: Phenanthrene conversion: 88.5% at 180°C, 100% at 220°C over Pt/HZ-SEA | selectivity: Almost 100% selectivity to deep hydrogenation products (DHPS) at 220°C over Pt/HZ-SEA | Not reported | Highly dispersed platinum clusters anchored on hollow ZSM-5 zeolite for deep hydrogenation of polycyclic aromatic hydrocarbons | 10.1016/j.fuel.2022.125021
1121_Suwannasom 等 - 2016 - Jet fuel production from palm oil by catalytic hydrocracking using a Ni–MoHY catalyst.txt | Hydrogenation reaction | 2016 | Vegetable Oils | Palm oil | Ni-Mo-related | Ni-Mo/HY | Bio-jet Fuel | Jet fuel | H₂ | Not reported | Not reported | 30-180min | 350-450°C | 30 bar | Not reported | conversion: Not reported | selectivity: Not reported | yield: 36.60% | Jet fuel production from palm oil by catalytic hydrocracking using a Ni–Mo/HY catalyst | 10.1080/15567036.2016.1174756
1123_Lipton 等 - 2025 - In-situ dehydrogenation of lignin-based jet fuel A novel and sustainable liquid organic hydrogen ca.txt | Hydrogenation reaction | 2025 | Lignin & Cellulose | Lignin-based jet fuel | Pt-related | 1.0 wt% Pt/Zeolite | Aromatic Hydrocarbons | Alkylbenzenes | H₂ | Not reported | Not reported | 12-20h | 250°C | Not reported | Not reported | conversion: Not reported | selectivity: Not reported | yield: 18.5 wt% dehydrogenated products | In-situ dehydrogenation of lignin-based jet fuel: A novel and sustainable liquid organic hydrogen carrier | 10.1016/j.ijhydene.2024.12.082
1125_Feng 等 - 2020 - TEOS-modified NiZSM-5 nanosheet catalysts for hydroconversion of oleic acid to high-performance avi.txt | Hydrogenation reaction | 2020 | Fatty Acids & Esters | Oleic acid | Ni-related | Ni (10 wt%) supported on ZSM-5 | C₉-C₁₅ n-Alkanes | C₉-C₁₅ alkanes (aviation-fuel-range) | H₂ | 0.40 mL/min | Not reported | Not reported | 240°C | 4 bar | Cyclohexane | conversion: 100% (at 250°C and 260°C, 30 bar); 94.2% (at 250°C, 10 bar); 51.0% (at 250°C, 4.0 bar); 88.9% (at 240°C, 30 bar) | selectivity: AFRA selectivity: 51.4% (250°C, 10 bar); HDO selectivity: decreased with increasing temperature; DCO/DCO2 selectivity: increased with increasing temperature; iso/n-alkanes ratio: 1.7 (250°C, 10 bar over NS200(1)) | yield: OLP yield: 70.8% (240°C, 30 bar), 78.8% (250°C, 30 bar), 74.3% (260°C, 30 bar); AFRA yield: 39.6% (250°C, 30 bar), 36.3% (260°C, 30 bar over NS200(1)) | TEOS-modified Ni/ZSM-5 nanosheet catalysts for hydroconversion of oleic acid to high-performance aviation fuel: Effect of acid spatial distribution | 10.1016/j.micromeso.2019.109705
1127_Nie 等 - 2017 - Hydrogenated intramolecular cyclization of diphenylmethane derivatives for synthesizing high-density.txt | Hydrogenation reaction | 2017 | Phenols | 2-Benzylphenol | Pd-related | 5 wt% Pd/C | Cycloalkanes | Dicyclohexylmethane (C₁₃H₂₄), Perhydrofluorene (C₁₃H₂₄), Dicyclohexylmethane (C₁₃H₂₄), Cyclohexylmethyl)benzene (C₁₃H₁₈) | H₂ | Not reported | Not reported | 10h | 453K | 6 MPa | Water | conversion: 100% | selectivity: 96.0% (Perhydrofluorene) | yield: 29.13% (Dicyclohexylmethane) | Hydrogenated intramolecular cyclization of diphenylmethane derivatives for synthesizing high-density biofuel | 10.1016/j.ces.2017.07.034
1129_Ayandiran 等 - 2019 - Hydroprocessing of Oleic Acid for Production of Jet-Fuel Range Hydrocarbons over Cu and FeCu Catalys.txt | Hydrogenation reaction | 2019 | Fatty Acids & Esters | Oleic acid | Cu-related | Cu (5-15 wt%) | C₈-C₁₆ Hydrocarbons | C₈-C₁₆ hydrocarbons | H₂ | Not reported | Not reported | 2h | 300°C | 2.07 MPa H₂ | Not reported | conversion: Up to 98% (Fe(3)-Cu(13)/SiO₂-Al₂O₃ at 10 h, 340°C) | selectivity: 53.8% (Fe(3)-Cu(13)/SiO₂-Al₂O₃ at 340°C, 10 h) | yield: 51.8% (Fe(3)-Cu(13)/SiO₂-Al₂O₃ at 340°C, 10 h) | Hydroprocessing of Oleic Acid for Production of Jet-Fuel Range Hydrocarbons over Cu and FeCu Catalysts | 10.3390/catal9121051
1133_Cheng 等 - 2019 - Continuous hydroprocessing of microalgae biodiesel to jet fuel range hydrocarbons promoted by Nihie.txt | Hydrogenation reaction | 2019 | Fatty Acids & Esters | Nannochloropsis oceanica microalgae biodiesel | Ni-related | 10 wt% Ni/meso-Y zeolite (Si/Al molar ratio = 9.0) | n-Alkanes | Alkanes | H₂ | 0.01 mL/min | Not reported | Not reported | 255°C | 2 MPa | Not reported | conversion: 91.5% (at 275°C, 0.02 mL/min) | selectivity: 56.2% jet fuel range hydrocarbons (at 275°C, 0.02 mL/min) | Not reported | Continuous hydroprocessing of microalgae biodiesel to jet fuel range hydrocarbons promoted by Ni/hierarchical mesoporous Y zeolite catalyst | 10.1016/j.ijhydene.2019.03.073
1137_Yang 等 - 2022 - Catalytic oleic acid hydrotreating to bio-aviation fuel over highly dispersed NiSAPO-11 catalysts p.txt | Hydrogenation reaction | 2022 | Fatty Acids & Esters | Oleic acid | Ni-related | 7 wt% Ni/SAPO-11 | n-Alkanes | n-Heptadecane (C₁₇H₃₆) | H₂ | Not reported | Not reported | 4h | 300°C | 4 MPa | Water | conversion: 99.9% | selectivity: 75.9% iso-alkanes (iso-C8-C18) selectivity | Not reported | Catalytic oleic acid hydrotreating to bio-aviation fuel over highly dispersed Ni/SAPO-11 catalysts prepared by citric acid and ethylene glycol co-assistance impregnation | 10.1016/j.jece.2022.107220
1139_Panarmasar 等 - 2022 - Catalytic hydrotreating of palm oil for bio-jet fuel production over Ni supported on mesoporous zeol.txt | Hydrogenation reaction | 2022 | Vegetable Oils | Palm oil | Ni-related | 10 wt% Ni | C₈-C₁₆ Hydrocarbons | C₈-C₁₆ hydrocarbons | H₂ | 0.1 mL/min | Not reported | Not reported | 375-475°C | 15-25 bar | Not reported | conversion: Not reported | selectivity: 79.97% jet-fuel range selectivity (10Ni/USY) | yield: 56.83% (10Ni/USY) | Catalytic hydrotreating of palm oil for bio-jet fuel production over Ni supported on mesoporous zeolite | 10.1016/j.matpr.2021.09.385
1141_Chen 等 - 2016 - Catalytic hydroprocessing of fatty acid methyl esters to renewable alkane fuels over NiHZSM-5 catal.txt | Hydrogenation reaction | 2016 | Fatty Acids & Esters | Long-chain unsaturated fatty acid methyl esters | Ni-related | Ni/HZSM-5 with different Ni loading (1-15 wt%) | C₅-C₁₈ n-Alkanes | C₅-C₁₈ liquid alkanes | H₂ | LHSV 4 h⁻¹ | H₂:Oil = 15:1 (mol/mol) | Not reported | 260°C | 0.4 MPa | Not reported | conversion: 85.1% (optimum conditions) | selectivity: 88.2% selectivity for C₅–C₁₈ liquid alkanes | Not reported | Catalytic hydroprocessing of fatty acid methyl esters to renewable alkane fuels over Ni/HZSM-5 catalyst | 10.1016/j.cattod.2015.08.023
1145_Li 等 - 2024 - C–C bond coupling differences between β-O-4 and 4-O-5 ether bonds over hydrophobic mesoporous RuMY-.txt | Hydrogenation reaction | 2024 | Plastic Waste | 2-Phenoxy-1-phenylethanol | Ru-related | Ru/MY-O | Cyclohexane | Cyclohexane (C₆H₁₂) | H₂ | Not reported | Not reported | 2h | 160°C | 4 MPa H₂ | n-Hexane | conversion: 100% for PP-ol and ODB under optimized conditions | selectivity: Not reported | yield: 18.5 mol% cyclohexane | C–C bond coupling differences between β-O-4 and 4-O-5 ether bonds over hydrophobic mesoporous Ru/MY-O catalysts: from lignin model compounds to polycyclic alkanes | 10.1016/j.fuel.2024.130940
1149_Jung, Euna 等 - 2016 - A Study of Pt-MgMesoporous Aluminosilicate Catalysts for Synthesis of Jet-fuel from n-Octadecane.txt | Hydrogenation reaction | 2016 | Alkanes | n-Octadecane | Pt-related | Pt 0.5 wt% | C₈-C₁₈ Hydrocarbons | C₈-C₁₇ hydrocarbons (jet-fuel range) | H₂ | 10 mL/min | Not reported | Not reported | 350°C | Atmospheric pressure | Not reported | conversion: Reported as function of temperature and catalyst (Fig. 8) | selectivity: Jet-fuel selectivity: >80% | yield: 56% jet-fuel yield at 350°C over PtMg(2.0)/MMZHY | A Study of Pt-Mg/Mesoporous Aluminosilicate Catalysts for Synthesis of Jet-fuel from n-Octadecane | 10.9713/KCER.2016.54.5.712
1151_Li 等 - 2020 - A novel catalyst with variable active sites for the direct hydrogenation of waste oils into jet fuel.txt | Hydrogenation reaction | 2020 | Fatty Acids & Esters | Oleic acid | Ni-related | NiO-LiZSM-5 | Fuel Precursors & Condensation Products | Jet fuel components (C₈-C₁₆ alkanes, iso-paraffins, cyclo-paraffins, aromatics) | H₂ | Not reported | Not reported | 6h | 360°C | 4.5 MPa H₂ | Not reported | conversion: Not reported | selectivity: C8-C16: 80.42 mol% (from oleic acid) | Not reported | A novel catalyst with variable active sites for the direct hydrogenation of waste oils into jet fuel | 10.1016/j.apcatb.2019.118114
1153_Duan 等 - 2010 - Preparation and Evaluation of the Composite Containing USL Zeolite-Supported NiW Catalysts for Hydro.txt | Hydrogenation reaction | 2010 | Diesel Fuels | FCC diesel | Ni-W-related | NiW/γ-Al₂O₃-USL (27% WO₃, 3.5% NiO) | Hydrocarbon Dimers/Oligomers | Hydrotreated diesel | H₂ | LHSV 1.0 h⁻¹ | H₂:Feed = 600 v/v | Not reported | 350°C | 5 MPa | Not reported | conversion: HDS: 99.3%, HDN: 94.1% | selectivity: Not reported | Not reported | Preparation and Evaluation of the Composite Containing USL Zeolite-Supported NiW Catalysts for Hydrotreating of FCC Diesel | 10.1021/ef901098m
1155_Farooqui 等 - 2021 - Noble metal encapsulated sulfide catalyst for the production of aviation biofuel from the hydroproce.txt | Hydrogenation reaction | 2021 | Vegetable Oils | Jatropha oil | Pt-related | Pt@SOD-NiMo-SiO₂-Al₂O₃ | Bio-jet Fuel | Aviation biofuel | H₂ | LHSV 1 h⁻¹ | H₂:Feed = 2200:1 (v/v) | Not reported | 380-440°C | 100 bar | Not reported | conversion: >99% | selectivity: Aromatics: <0.6% | yield: Mid-range (C9-C15): ~40-45% | Noble metal encapsulated sulfide catalyst for the production of aviation biofuel from the hydroprocessing of non-edible oils | 10.1016/j.mset.2021.09.003
1161_Ravi 等 - 2025 - Bifunctional RhAl-SBA-15 catalysed cascade hydroformylation and hydroxyalkylation of alkenes to fue.txt | Hydrogenation reaction | 2025 | Aromatics | Styrene | Rh-related | 2.6 wt% Rh/Al-SBA-15 | C₁-C₈ Hydrocarbons | 2-Phenylpropanal (C₉H₁₀O) | H₂ | Not reported | Not reported | 6-9h | 30-80°C | 10-40 bar | Tetrahydrofuran | conversion: 98% | selectivity: 90% to aldehydes | yield: 56% | Bifunctional Rh/Al-SBA-15 catalysed cascade hydroformylation and hydroxyalkylation of alkenes to fuel precursors | 10.1039/D5CY00171D
1163_Akhmetzyanova 等 - 2017 - Zeolite supported palladium catalysts for hydroalkylation of phenolic model compounds.txt | Hydrogenation reaction | 2017 | Phenols | Phenol | Pd-related | Pd/Beta | Cyclohexylcyclohexane | Cyclohexylcyclohexane (C₁₂H₂₂) | Not reported | Not reported | Not reported | 60min | 160°C | 50 bar H₂ | n-Decane | conversion: 99-100% (Pd/Beta, Pd/MCM-36, Pd/MCM-56) | selectivity: Cyclohexylcyclohexane: Beta (57%) > MCM-36 (42%) ≈ MCM-56 (37%) > MCM-22 (20%) | Not reported | Zeolite supported palladium catalysts for hydroalkylation of phenolic model compounds | 10.1016/j.micromeso.2017.06.020
1165_Yan 等 - 2023 - Synthesis of renewable diesel and jet fuels from bio-based furanics via hydroxyalkylationalkylation.txt | Hydrogenation reaction | 2023 | Furanics | 2-Methylfuran | Pd-related | Pd/NbOPO₄ | Furanic Dimers | 2,2′-(2-Furylmethylene)bis(5-methylfuran) (C₁₅H₁₄O₃) | H₂ | Not reported | 2-MF:Furfural = 2.25:1 (mol/mol) | 12h | 80°C | Not reported | Not reported | conversion: Not reported | selectivity: Not reported | yield: 8.7% (C10) | Synthesis of renewable diesel and jet fuels from bio-based furanics via hydroxyalkylation/alkylation (HAA) over SO42-/TiO2 and hydrodeoxygenation (HDO) reactions | 10.1016/j.fuel.2023.127685
1167_Zhang 等 - 2017 - Hydrophobic mesoporous acidic resin for hydroxyalkylationalkylation of 2‐methylfuran and ketone to.txt | Hydrogenation reaction | 2017 | Furanics | Condensed product | Sulfonic-Acid-Resin-related | Sulfonic acid functional resin (PS) | Cycloalkanes | C₁₅-C₁₆ naphthenes | Not reported | Not reported | Not reported | 9h | 280°C | 8 MPa | Cyclohexane | conversion: 60.7% (4.28 wt% PS with cyclopentanone), 81.2% (2.34 wt% PCS with cyclopentanone), 78.6% (4.28 wt% PS with cyclohexanone), 90.4% (1.47 wt% PCS with cyclohexanone) | selectivity: 83.5% FCF (4.28 wt% PS with cyclopentanone), 84.4% FCF (2.34 wt% PCS with cyclopentanone), 93.0% FCF (4.28 wt% PS with cyclohexanone), 97.3% FCF (1.47 wt% PCS with cyclohexanone) | Not reported | Hydrophobic mesoporous acidic resin for hydroxyalkylation/alkylation of 2‐methylfuran and ketone to high‐density biofuel | 10.1002/aic.15410
1169_Zhang 等 - 2025 - Controlled alkylation of lignin-based aromatics over N-ZSM-5 catalysts for the production of C8-C15.txt | Alkylation reaction | 2025 | Lignin & Cellulose | Lignin-derived benzene | Al-related | MFI-type nano ZSM-5 molecular sieves with tunable Si/Al ratios (6-300) | C₈-C₁₅ Hydrocarbons | C₈-C₁₅ aromatics | H₂ | LHSV 1.017 h⁻¹ | Benzene:Ethylene:Propylene = 1.5:1.0:0.67 (mol/mol) | 2h | 250°C | 2 MPa | Not reported | conversion: 84.5% benzene conversion | selectivity: 84.75% high-carbon aromatic selectivity | yield: 50.6% yield | Controlled alkylation of lignin-based aromatics over N-ZSM-5 catalysts for the production of C8-C15 aromatics in jet fuels | 10.1080/15567036.2025.2496295
1173_Dutta 等 - 2017 - Solventless C–C Coupling of Low Carbon Furanics to High Carbon Fuel Precursors Using an Improved Gra.txt | Hydrogenation reaction | 2017 | Furanics | 2-Methylfuran | Carbon-related | Improved graphene oxide (IGO) carbocatalyst | Furanic Dimers | 5,5′-Bis(2-methylfuranyl)furan-2-ylmethane (C₁₅H₁₄O₃), 5,5′-(butane-1,1-diyl)bis(2-methylfuran) (C₁₄H₁₈O₂), 5,5′-(Propane-2,2-diyl)bis(2-methylfuran) (C₁₃H₁₆O₂), 5,5′((5-((5-Methylfuran-2-yl)methyl)furan-2-yl)methylene)bis(2-methylfuran) (C₂₂H₂₂O₄) | Not reported | Not reported | 2-MF:Furfural = 2.2:1 (mol/mol) | 6h | 60°C | Not reported | Not reported | conversion: 100% | selectivity: High selectivity (not quantified) | yield: 95% | Solventless C–C Coupling of Low Carbon Furanics to High Carbon Fuel Precursors Using an Improved Graphene Oxide Carbocatalyst | 10.1021/acscatal.6b03113
1175_Liu 等 - 2024 - Continuous liquid-phase alkylation of lignocellulose-derived phenolics and cyclopentanol under large.txt | Alkylation reaction | 2024 | Phenols | Lignin-derived phenolics | Al-related | HUSY-150 | Cyclohexylcyclohexane | 1-Cyclopentylcyclopentene (C₁₀H₁₆) | N₂ | LHSV 4.8-36 h⁻¹ | Phenol:Cyclopentanol = 1:1 (mol/mol) | Not reported | 140°C | 1 MPa | Not reported | conversion: cyclopentanol conversion: ~100% | selectivity: polycyclic product selectivity: >95% | Not reported | Continuous liquid-phase alkylation of lignocellulose-derived phenolics and cyclopentanol under large space velocity for efficient synthesis of high-performance biofuel | 10.1016/j.ces.2023.119635
1177_Lai 等 - 2024 - Upgrading Trimethylbenzene to Durene by CO2 -Mediated Methylation over Cu-Boosted ZnZrOs.txt | Alkylation reaction | 2024 | Aromatics | 1,2,4-Trimethylbenzene | Cu-Zn-Zr-related | 5CuZnZrOₓ | Aromatic Hydrocarbons | Durene (1,2,4,5-tetramethylbenzene, C₁₀H₁₄) | CO₂/H₂/N₂ | GHSV 3000 h⁻¹ | 1,2,4-TriMB:1,3,5-TriMB:1,2,3-TriMB = 62:30:8 (mol/mol) | Not reported | 320°C | 0.5 MPa | Not reported | conversion: 1,2,4-TriMB conversion: 33.2% | selectivity: Durene selectivity in TetraMB (S_D/T): 83.2% | yield: Durene yield: 19.2% | Upgrading Trimethylbenzene to Durene by CO<sub>2</sub> -Mediated Methylation over Cu-Boosted ZnZrO<sub> <i>x</i> </sub> Integrated with HZSM-5 | 10.1021/acscatal.4c01946
1179_Shen 等 - 2025 - Aqueous hydroalkylation of phenols for synthesis of high-density bicyclic alkane fuels.txt | Hydrogenation reaction | 2025 | Phenols | Guaiacol | Pd-related | Pd/C (5 wt%) | Ethylcyclohexane | 2-Methoxycyclohexanone (C₇H₁₂O₂) | H₂ | Not reported | Not reported | 4-6h | 140-200°C | 4-6 MPa H₂ | Water | conversion: 96.3% | selectivity: 71.4% | Not reported | Aqueous hydroalkylation of phenols for synthesis of high-density bicyclic alkane fuels | 10.1016/j.ces.2024.121176
1185_Cong 等 - 2024 - Synthesis of jet fuel range paraffins from cellulose.txt | Hydrogenation reaction | 2024 | Furanics | Tris(5-methylfuran-2-yl)methane | Pd-related | Pd/C | n-Alkanes | n-Hexadecane (C₁₆H₃₄) | Not reported | Not reported | Not reported | 2h | 493K | 4 MPa H₂ | Cyclohexane | conversion: 100% (cellulose conversion) | selectivity: Not reported | yield: 77.5% carbon yield (MFA) | Synthesis of jet fuel range paraffins from cellulose | 10.1039/D4SE00712C
1185_Cong 等 - 2024 - Synthesis of jet fuel range paraffins from cellulose.txt | Hydrogenation reaction | 2024 | Furanics | 5-Chloromethylfurfural | Ni-related | Ni/hydroxyapatite | Ketones/Aldehydes/Enones | 5-Methylfurfural (C₆H₆O₂) | N₂ | Not reported | Not reported | 24h | 323K | Not reported | Not reported | conversion: Not reported | selectivity: Not reported | yield: 83.5% total carbon yield for C₁₆ and C₁₁ alkanes | Synthesis of jet fuel range paraffins from cellulose | 10.1039/D4SE00712C
1209_Basir 等 - 2021 - Conversion of jet biofuel range hydrocarbons from palm oil over zeolite hybrid catalyst.txt | Pyrolysis reaction | 2021 | Vegetable Oils | Palm oil | Al-related | Zeolite Y | C₈-C₁₆ Hydrocarbons | C₈-C₁₆ hydrocarbons | H₂ | Not reported | Not reported | 2h | 390°C | Not reported | Not reported | conversion: Y: 91% | selectivity: Y: 51% alkanes, 25% aromatics | yield: Y: 42 wt% | Conversion of jet biofuel range hydrocarbons from palm oil over zeolite hybrid catalyst | 10.1177/1847980420981536
1213_Miro De Medeiros 等 - 2022 - Catalytic pyrolysis of coconut oil with NiSBA-15 for the production of bio jet fuel.txt | Pyrolysis reaction | 2022 | Vegetable Oils | Coconut oil | Ni-related | 5% Ni/SBA-15 | Crude Bio-fuel | Bio-oil | N₂ | 100 mL/min | Not reported | 10min | 500°C | Not reported | Not reported | conversion: Not reported | selectivity: Hydrocarbons: >20% increase with catalysts, Kerosene range (C11-C16): 73.17-78.08% selectivity, Oxygenates: Reduced with catalysts | yield: Bio-oil: Not reported, Water: Higher with 5% Ni/SBA-15, Gases: Increased with catalysts | Catalytic pyrolysis of coconut oil with Ni/SBA-15 for the production of bio jet fuel | 10.1039/D2RA00866A
1217_Dutta 等 - 2022 - A separations and purification process for improving yields and meeting fuel contaminant specificati.txt | Hydrogenation reaction | 2022 | Synthesis Gas | Dimethyl ether | Cu-related | Cu/BEA | iso-Alkanes | Branched alkanes | H₂ | Not reported | H₂:DME = 1:1 (mol/mol) | Not reported | 225°C | Not reported | Not reported | conversion: Not reported | selectivity: See Table 1 for detailed carbon number and species selectivity | yield: C5+ content: 97.1 wt% | A separations and purification process for improving yields and meeting fuel contaminant specifications for high‐octane gasoline produced from dimethyl‐ether over a Cu/ <span style="font-variant:small-caps;">BEA</span> catalyst | 10.1002/bbb.2416
1225_Zhang 等 - 2016 - The production of bio-jet fuel from Botryococcus braunii liquid over a RuCeO2 catalyst.txt | Cracking reaction | 2016 | Vegetable Oils | Squalane | Ru-related | 5 wt% Ru | C₈-C₁₆ Hydrocarbons | C₈-C₁₆ hydrocarbons | H₂ | Not reported | Not reported | 4h | 513K | 3.5 MPa H₂ | Not reported | conversion: >90% for squalane over Ru/CeO2-alcohol thermal | selectivity: Selective dissociation of CH2–CH2 bonds between branches | yield: C8-C16 yield >60% | The production of bio-jet fuel from Botryococcus braunii liquid over a Ru/CeO<sub>2</sub> catalyst | 10.1039/C6RA22517A
1229_Mitsuoka 等 - 2024 - Production of Sustainable Aviation Fuel by Hydrocracking of n -Heptadecane Using Pt-Supported.txt | Hydrogenation reaction | 2024 | Alkanes | n-Heptadecane | Pt-related | Pt-supported Y-zeolite-Al₂O₃ composite, Pt-supported ZSM-5-zeolite-Al₂O₃ composite | C₈-C₁₅ Hydrocarbons | C₈-C₁₅ hydrocarbons (jet fuel fraction) | H₂ | 300 mL/min | Not reported | Not reported | 250-270°C | 0.5 MPa | Not reported | conversion: 99% (0.5Pt/Y(100)35A at 295°C) | selectivity: 74% selectivity for jet fuel fraction C8-C15 (0.5Pt/Y(100)35A at 295°C) | yield: 73% jet fuel yield (0.5Pt/Y(100)35A at 295°C) | Production of Sustainable Aviation Fuel by Hydrocracking of <i>n</i> -Heptadecane Using Pt-Supported Y-Zeolite-Al<sub>2</sub> O<sub>3</sub> Composite Catalysts | 10.1021/acsomega.3c07678
1231_Bai 等 - 2025 - Direct Jet Fuel Synthesis Over CoM-TUD-1 Catalysts by the Integration of Mesopore Confinement Effec.txt | Hydrogenation reaction | 2025 | Synthesis Gas | Synthesis gas | Co-related | 15 wt % Co on Al-TUD-1 support (Si/Al = 25) | C₈-C₁₆ Hydrocarbons | C₈-C₁₆ hydrocarbons | syngas (CO/H2/N2 = 47.5:47.5:5) | 20 mL/min | H₂:CO = 1:1 (mol/mol) | 48h | 240°C | 2 MPa | Not reported | conversion: 47.2% CO conversion | selectivity: 51.3% C8-C16 selectivity | yield: 174.7 g kg⁻¹ cat h⁻¹ jet fuel productivity | Direct Jet Fuel Synthesis Over Co/M-TUD-1 Catalysts by the Integration of Mesopore Confinement Effects and Acid Hydrocracking | 10.1021/acs.iecr.5c00574
1233_Xing 等 - 2019 - Investigation on hydroisomerization and hydrocracking of C15–C18 n-alkanes utilizing a hollow tubula.txt | Hydrogenation reaction | 2019 | Vegetable Oils | Hydrodeoxygenation product of castor oil | Ni-related | 15.0 wt.% Ni | iso-Alkanes | iso-Alkanes | H₂ | LHSV 1 h⁻¹ | H₂:Oil = 800:1 | Not reported | 583K | 3 MPa | Cyclohexane | conversion: 97.2% (Ni-Mo/SAPO-11(0.4) with HDO product at 623K) | selectivity: 81.6% jet fuel selectivity (Ni-Mo/SAPO-11(0.4) with HDO product) | Not reported | Investigation on hydroisomerization and hydrocracking of C15–C18 n-alkanes utilizing a hollow tubular Ni-Mo/SAPO-11 catalyst with high selectivity of jet fuel | 10.1016/j.cattod.2018.04.028
1238_461-Preparation and commercial application of ZHC-01 hydrocracking catalyst.txt | Hydrogenation reaction | 2007 | Petroleum Fractions | Middle East vacuum gas oil | Al-related | NTY zeolite | C₁-C₄ Hydrocarbons | LPG | H₂ | Not reported | H₂:Oil = 1290:1 (v/v) | Not reported | 373-390°C | 15.6-15.7 MPa | Not reported | conversion: 60-65% (370°C+ fraction conversion, pilot) | selectivity: Good selectivity for middle distillates | yield: LPG: 1.7-2.3%, Naphtha: 10.6-17.6%, Jet fuel: 16.6-25.4%, Diesel: 19.5-27.9%, HC tail oil: 33.6-42.4% | Preparation and commercial application of ZHC-01 hydrocracking catalyst
1240_Hu 等 - 2022 - Utilization of illumination and thermal field in the preparation of jet–fuel components The phototh.txt | Cracking reaction | 2022 | Alcohols | Jatropha oil | Pt-related | Pt/TiO₂-HZSM₅ | C₈-C₁₈ n-Alkanes | C₈-C₁₇ alkanes | H₂ | Not reported | Oil:Catalyst = 8:5 (wt/wt) | 12h | 120°C | 0.4 MPa | Cyclohexane | conversion: 93.20% (for Pt/TiO2-HZSM5) | selectivity: 54.92% (for Pt/TiO2-HZSM5) | Not reported | Utilization of illumination and thermal field in the preparation of jet–fuel components: The photothermic catalysis of Jatropha oil over the M/TiO2–HZSM–5 | 10.1016/j.energy.2021.122209
1242_Wan 等 - 2020 - Tunable Production of Jet-Fuel Range Alkanes and Aromatics by Catalytic Pyrolysis of LDPE over Bioma.txt | Pyrolysis reaction | 2020 | Plastic Waste | Low density polyethylene | Carbon-related | Corncob-derived activated carbon, activated with phosphoric acid (H₃PO₄) | C₈-C₁₄ n-Alkanes | C₈-C₁₆ alkanes | N₂ | 60 mL/min | Catalyst:LDPE = 0:1 to 1.5:1 (wt/wt) | 10min | 400-600°C | Not reported | Not reported | conversion: Not reported | selectivity: Highest jet fuel-range hydrocarbons: 93.13 area%, Highest alkanes in liquid: 48.21 area% (AC6 catalyst), Highest aromatics in liquid: 59.21 area% (AC7 catalyst), Highest hydrogen in gas: 76.46 vol% | yield: Liquid yield: 42.0-86.7 wt% (depending on conditions), Gas yield: 13.3-43.3 wt% (depending on conditions), Coke yield: 1.3-21.3 wt% (depending on conditions) | Tunable Production of Jet-Fuel Range Alkanes and Aromatics by Catalytic Pyrolysis of LDPE over Biomass-Derived Activated Carbons | 10.1021/acs.iecr.0c02482
1244_Sriatun 等 - 2022 - THE NiO AND MoO3 ENRICHED ZSM-5 AS CATALYST FOR THE HYDROCRACKING OF COCONUT OIL INTO BIO-JET FRACTI.txt | Cracking reaction | 2022 | Fatty Acids & Esters | Coconut oil | Ni-related | 0.5-5 wt.% NiO | C₉-C₁₅ Hydrocarbons | C₁₀-C₁₅ hydrocarbons (bio-jet fuel fraction) | H₂ | 10 mL/min | Not reported | 3h | 475°C | Atmospheric pressure | Not reported | conversion: ZSM-5: 42.29% | selectivity: Ni-1: 55% bio-jet selectivity | yield: Liquid: 24.71-45.09 wt.% | THE NiO AND MoO3 ENRICHED ZSM-5 AS CATALYST FOR THE HYDROCRACKING OF COCONUT OIL INTO BIO-JET FRACTION | 10.31788/RJC.2022.1516704
1246_Cheng 等 - 2019 - Sulfonated mesoporous Y zeolite with nickel to catalyze hydrocracking of microalgae biodiesel into j.txt | Cracking reaction | 2019 | Alkanes | Microalgae biodiesel | Ni-related | 10% Ni/sulfonated meso-Y zeolite | C₈-C₁₆ Hydrocarbons | C₈-C₁₆ hydrocarbons | H₂ | LHSV 0.15 h⁻¹ | H₂:Feed = 500 v/v | 8h | 275°C | 2 MPa | Not reported | conversion: 99.7% | selectivity: 52.3% alkanes selectivity | Not reported | Sulfonated mesoporous Y zeolite with nickel to catalyze hydrocracking of microalgae biodiesel into jet fuel range hydrocarbons | 10.1016/j.ijhydene.2018.11.110
1248_Mabaleha - 2022 - Secondary cracking suppression through PtH-BEA n-Hexadecane hydrocracking.txt | Hydrogenation reaction | 2022 | Alkanes | n-Hexadecane | Pt-related | Pt/H-BEA₁₇ (H) | C₉+ Hydrocarbons | C₉⁺ hydrocarbons (jet fuel) | H₂ | 0.02 mL/min | H₂:n-Hexadecane = 10:1 (mol/mol) | 12h | 175°C | 20 bar | Not reported | conversion: 10% | selectivity: 81% jet fuel hydrocarbons selectivity at 50% conversion for Pt/H-BEA23 (H) | Not reported | Secondary cracking suppression through Pt/H-BEA: n-Hexadecane hydrocracking | 10.1016/j.micromeso.2022.111902
1254_Shang 等 - 2019 - Fluoride-modified ZSM-5 for endothermic catalytic cracking of n-decane.txt | Cracking reaction | 2019 | Alkanes | n-Decane | Al-related | HZSM-5 zeolite | Light Naphtha / Light Hydrocarbons | Gaseous products | N₂ | 8 mL/min | Not reported | Not reported | 550°C | 3.6 MPa | Not reported | conversion: HZSM-5: 49.2% | selectivity: Not reported | yield: Coke yield: HZSM-5: 0.2 wt% | Fluoride-modified ZSM-5 for endothermic catalytic cracking of n-decane | 10.1016/j.micromeso.2019.109616
1266_Duan 等 - 2022 - Corncob pyrolysis Improvement in hydrocarbon group types distribution of bio oil from co-catalysis.txt | Pyrolysis reaction | 2022 | Lignocellulosic Biomass | Corncob | Carbon-related | HZSM-5 and H₃PO₄-based activated carbon | Crude Bio-fuel | Bio-oil | N₂ | 75 mL/min | Not reported | 40min | 500°C | Not reported | Not reported | conversion: Not reported | selectivity: Aromatics: 96.56%, C8-C16 hydrocarbons: 97.47% | yield: Bio-oil: 36.5-44.0 wt%, Bio-char: 27.5-35.5 wt% | Corncob pyrolysis: Improvement in hydrocarbon group types distribution of bio oil from co-catalysis over HZSM-5 and activated carbon | 10.1016/j.wasman.2022.01.028
1546_Pan 等 - 2022 - Selective production of monocyclic aromatic hydrocarbon from agricultural waste wheat straw for avia.txt | Pyrolysis reaction | 2022 | Lignocellulosic Biomass | Wheat straw | Pd-related | 5% metal content (Pt/C, Rh/C, Ru/C, Pd/C) | Aromatic Hydrocarbons | Aromatic hydrocarbons | He | 1.2 mL/min | Not reported | 30s | 550°C | Not reported | Not reported | conversion: Not reported | selectivity: 67% aromatic hydrocarbons (10 wt% Ni/ZSM-5, Si/Al=5:18) | Not reported | Selective production of monocyclic aromatic hydrocarbon from agricultural waste wheat straw for aviation fuel using Ni/ZSM-5 catalyst | 10.1016/j.biombioe.2022.106592
1262_Fanani 等 - 2024 - Efficient Catalytic Hydrocracking of Crude Palm Oil Over EDTA Template-assisted SiO2-Al2O3NiMo Cata.txt | Cracking reaction | 2024 | Waste Oils | Crude palm oil | Al-related | SiO₂-Al₂O₃-x/NiMo | Bio-jet Fuel | Bio-aviation fuel | H₂ | Not reported | Not reported | 2h | 350°C | 20 bar H₂ | Not reported | conversion: 91.20% to 92.99% | selectivity: Not reported | yield: Biogasoline (C5-C9): 2.28% to 18.47% | Efficient Catalytic Hydrocracking of Crude Palm Oil Over EDTA Template-assisted SiO2-Al2O3/NiMo Catalysts | 10.3311/PPch.37159
1067_Watanasiri 等 - 2023 - Prediction of sustainable aviation fuel properties for liquid hydrocarbons from hydrotreating biomas.txt | Pyrolysis reaction | 2023 | Lignocellulosic Biomass | Pine wood | Al-related | ZSM-5 | Crude Bio-fuel | CFP oil | Not reported | 10 kg/h | Not reported | Not reported | 550°C | Not reported | Not reported | conversion: Not reported | selectivity: Not reported | yield: 11% carbon efficiency (ZSM-5) | Prediction of sustainable aviation fuel properties for liquid hydrocarbons from hydrotreating biomass catalytic fast pyrolysis derived organic intermediates | 10.1039/D3SE00058C
1270_Zhang 等 - 2025 - Decoupling the catalytic features of an Fe2O3USY catalyst in polyethylene pyrolysis using machine l.txt | Pyrolysis reaction | 2025 | Plastic Waste | Polyethylene | Fe-related | Fe₂O₃ impregnated on USY zeolite with Si/Al ratios of 20, 60, 80 and 120 | Crude Bio-fuel | CFP oil | Ar | Not reported | Not reported | Not reported | 500°C | Not reported | Not reported | conversion: Not reported | selectivity: Gasoline (C₅-C₁₂): 46.0–64.0% | yield: Oil: 52.5–78.8% | Decoupling the catalytic features of an Fe2O3/USY catalyst in polyethylene pyrolysis using machine learning | 10.1016/j.jece.2025.118050
1272_Abdulloh 等 - 2022 - Ion Impregnation Effect of Fe, Cu, Cr-attributed Mordenite on Stearic Acid Cracking.txt | Cracking reaction | 2022 | Vegetable Oils | Stearic acid | Fe-related | Fe | n-Alkanes | Alkanes | Not reported | Not reported | Catalyst:Stearic Acid = 1:50 (wt/wt) | 0.5h | 190°C | Vacuum condition | Not reported | conversion: 83.78% (0.5 h) | selectivity: 30.27% BAF (FeCuCr/mordenite) | Not reported | Ion Impregnation Effect of Fe, Cu, Cr-attributed Mordenite on Stearic Acid Cracking | 10.22146/ijc.71126
1274_Fukumasa 等 - 2025 - Shape selective cracking of polypropylene on an H- MFI type zeolite catalyst with recovery of.txt | Cracking reaction | 2025 | Fatty Acids & Esters | Polypropylene | Al-related | H-ZSM-5 zeolite (Si/Al molar ratio of 15) | Broad-Cut/Mixed Hydrocarbons | C₃-C₂₇ aliphatic compounds | N₂ | Not reported | Not reported | 1h | 663-693K | Not reported | Cyclooctane | conversion: 84% (polypropylene at 693 K) | selectivity: 79% (C3-27 aliphatic and monocyclic aromatic compounds) | Not reported | Shape selective cracking of polypropylene on an H- <b>MFI</b> type zeolite catalyst with recovery of cyclooctane solvent | 10.1039/D4SU00484A
1278_Lee 等 - 2021 - Waste-to-Fuels Pyrolysis of Low-Density Polyethylene Waste in the Presence of H-ZSM-11.txt | Pyrolysis reaction | 2021 | Plastic Waste | Low density polyethylene scrap | Al-related | H-ZSM-11 | Light Gases | Hydrogen (H₂) | N₂ | 100 mL/min | Not reported | Not reported | 500°C | Not reported | Not reported | conversion: Not reported | selectivity: Enhanced propylene content in catalytic pyrolysis | yield: Pyrolytic gas yield: 28.6 wt.% (non-catalytic at 700°C) | Waste-to-Fuels: Pyrolysis of Low-Density Polyethylene Waste in the Presence of H-ZSM-11 | 10.3390/polym13081198
1282_Magnone 等 - 2024 - Impact of microporous zeolite-coated macroporous supports on the catalytic pyrolysis of methylcycloh.txt | Pyrolysis reaction | 2024 | Alkanes | Methylcyclohexane | Al-related | ZSM-5 (SiO₂/Al₂O₃ mole ratio = 23) | Hydrocarbon Dimers/Oligomers | Linear hydrocarbons (paraffins, olefins) | N₂ | 3 mL/min | Not reported | 1h | 550°C | 50 bar | Not reported | conversion: ZSM-5-coated NiCrFeAl metal foam: 89.7% to 65.7% | selectivity: ZSM-5-coated NiCrFeAl metal foam: Higher BTX and cyclic hydrocarbons | Not reported | Impact of microporous zeolite-coated macroporous supports on the catalytic pyrolysis of methylcyclohexane under supercritical conditions | 10.1016/j.micromeso.2024.113091
1284_Li 等 - 2017 - High hydrogen selectivity and anti-carbon ability by cracking of RP-3 jet fuel over PtZrO2–TiO2–Al2.txt | Cracking reaction | 2017 | Alkanes | RP-3 jet fuel | Pt-related | Pt (0.71 wt%) on ZrO₂-TiO₂-Al₂O₃ (mass ratio ZrO₂:TiO₂:Al₂O₃=1:1:3) | Light Gases | Hydrogen (H₂) | Not reported | 1.0 g/s | Not reported | 30min | 650°C | 3.5 MPa | Not reported | conversion: Not reported | selectivity: Hydrogen selectivity: Improved with promoters (BaO, SrO, CeO₂), Olefins selectivity: Higher over Pt-Sr/ZTA and Pt-Ce/ZTA | yield: Hydrogen: [ZTA: 5.34%, Pt/ZTA: 8.61%, Pt-Ba/ZTA: 10.43%, Pt-Sr/ZTA: 9.70%, Pt-Ce/ZTA: 11.68%], Gas yield: [Pt/ZTA ≈ ZTA > Pt-Sr/ZTA ≈ Pt-Ce/ZTA > Pt-Ba/ZTA] | High hydrogen selectivity and anti-carbon ability by cracking of RP-3 jet fuel over Pt/ZrO2–TiO2–Al2O3 catalyst modified by MxO (M = Ba, Sr and Ce) promoters | 10.1016/j.ijhydene.2017.03.075
1286_Zhang 等 - 2020 - Role of acidity in catalytic cracking of n-decane over supported Pt-based catalysts.txt | Cracking reaction | 2020 | Fatty Acids & Esters | n-Decane | Pt-related | Pt/SiO₂-Al₂O₃ (0.71 wt% Pt) | Light Gases | Hydrogen (H₂) | Not reported | 1.0 g/s | Not reported | Not reported | 550°C | 3.5 MPa | Not reported | conversion: 85.5% (for Pt/SiO2-Al2O3 at 750°C) | selectivity: alkenes selectivity evaluated by the ratio of alkenes to alkanes (ene/ane) | Not reported | Role of acidity in catalytic cracking of n-decane over supported Pt-based catalysts | 10.1016/j.apsusc.2019.145113
1288_Li 等 - 2016 - Hydrocracking of palm oil to jet biofuel over different zeolites.txt | Cracking reaction | 2016 | Vegetable Oils | Palm oil | Ni-related | Ni/SAPO-34 | C₈-C₁₆ Hydrocarbons | C₈-C₁₆ hydrocarbons | H₂ | Not reported | Not reported | 8h | 370-410°C | 3 MPa | Not reported | conversion: 95.7% (at 390°C) | selectivity: 65% alkane selectivity (Ni/SAPO-34) | yield: 21.1-42.0% (jet fuel yield, temperature dependent) | Hydrocracking of palm oil to jet biofuel over different zeolites | 10.1016/j.ijhydene.2016.09.013
1290_Zhao 等 - 2015 - Optimization of catalytic cracking process for upgrading camelina oil to hydrocarbon biofuel.txt | Cracking reaction | 2015 | Vegetable Oils | Camelina oil | Zn-related | ZSM-5 doped with 20 wt.% Zn | Hydrocarbon Dimers/Oligomers | Hydrocarbon biofuel | N₂ | Not reported | Not reported | Not reported | 450°C | Not reported | Not reported | conversion: Not reported | selectivity: Not reported | yield: 45.74% | Optimization of catalytic cracking process for upgrading camelina oil to hydrocarbon biofuel | 10.1016/j.indcrop.2015.09.019
1292_Mu 等 - 2024 - Shape Selectivity of AEL Channels for Anomalously Facilitating Biojet Fuel Production from Long-Chai.txt | Hydrogenation reaction | 2024 | Alkanes | n-Hexadecane | Pt-related | 1 wt % Pt on SAPO-11 | C₁-C₄ Hydrocarbons | C₁-C₄ hydrocarbons (light fractions) | H₂ | Not reported | Not reported | Not reported | Not reported | Not reported | Not reported | conversion: Not reported (conversion vs temperature data shown in Figure 1a but specific values not provided in text) | selectivity: Jet fuel fractions (C9-C14) selectivity enhanced on Pt/SAPO-11 | yield: Maximum jet fuel yield: 35.9% for Pt/SAPO-11 | Shape Selectivity of AEL Channels for Anomalously Facilitating Biojet Fuel Production from Long-Chain <i>n</i> -Alkane Hydrocracking | 10.1021/acscatal.3c04465
1296_Tanwongwan 等 - 2025 - Potential of advanced microporous zeolites and mesoporous materials derived from natural precursors.txt | Hydrogenation reaction | 2025 | Vegetable Oils | Palm oil | Fe-related | FeP/MCM-22 | C₉+ Hydrocarbons | Liquid hydrocarbons (LHCs) | H₂ | Not reported | Not reported | 3h | 400°C | 20 bar | Cyclohexane | conversion: 100% | selectivity: FeP/MCM-22: ~78% bio-jet selectivity | yield: FeP/MCM-22: ~33% LHCs yield | Potential of advanced microporous zeolites and mesoporous materials derived from natural precursors as supports for iron phosphide catalysts in bio-jet fuel production from palm oil ( <i>Elaeis guineensis</i> ) | 10.1039/D5RA02133B
1298_Ma 等 - 2018 - Co-upgrading of raw bio-oil with kitchen waste oil through fluid catalytic cracking (FCC).txt | Cracking reaction | 2018 | Vegetable Oils | 50% bio-oil from pine sawdust | Al-related | HZSM-5 with Si/Al ratio of 50 | Crude Bio-fuel | Organic phase bio-oil | N₂ | 0.5 mL/min | Not reported | 1.5h | 550°C | Atmospheric pressure | Not reported | conversion: Not reported | selectivity: Olefins: 22.36%, Alkyl benzenes: 30.79%, Naphthalenes: 38.14%, Anthracenes: 6.15%, Phenols: Not reported, Benzene esters: Not reported, Others: 2.56% | yield: Coke: 9.07 wt%, Organic phase: 51.15 wt%, Aqueous phase: 30.11 wt%, Gas: 9.67 wt% | Co-upgrading of raw bio-oil with kitchen waste oil through fluid catalytic cracking (FCC) | 10.1016/j.apenergy.2018.02.036
1302_Seyed Mousavi 等 - 2022 - Catalytic pyrolysis of municipal plastic waste over nano MIL-53 (Cu) derived @ zeolite Y for gasolin.txt | Pyrolysis reaction | 2022 | Plastic Waste | Municipal plastic waste | Al-related | Zeolite Y | Olefins | Gasoline | N₂ | 100 mL/min | Not reported | Not reported | 400°C | Not reported | Not reported | conversion: Not reported | selectivity: Not reported | yield: Gasoline: 37.00% (max at 400°C with MZY18 catalyst), Jet fuel: 48.64% (max at 500°C with low crystallinity catalyst), Diesel: 36.40% (max at 450°C with MSA catalyst), Liquid fuel: 81.1% (max at 450°C with modified catalyst) | Catalytic pyrolysis of municipal plastic waste over nano MIL-53 (Cu) derived @ zeolite Y for gasoline, jet fuel, and diesel range fuel production | 10.1016/j.psep.2022.06.018
1304_Chen 等 - 2018 - Catalytic fast pyrolysis of cellulose to produce furan compounds with SAPO type catalysts.txt | Pyrolysis reaction | 2018 | Lignin & Cellulose | Cellulose | P-Al-related | H-SAPO-34 | Jet Fuel Range Hydrocarbon | 2-Methylfuran (C₅H₆O) | Not reported | Not reported | Not reported | 15s | 400°C | Not reported | Not reported | conversion: Not reported | selectivity: 56.94% furans peak area% for AlCu-SAPO-34 | Not reported | Catalytic fast pyrolysis of cellulose to produce furan compounds with SAPO type catalysts | 10.1016/j.jaap.2017.12.004
1310_Rong 等 - 2023 - Catalytic cracking of supercritical n-dodecane over macro-meso-HZSM-5 coatings by vertical secondary.txt | Cracking reaction | 2023 | Vegetable Oils | n-Dodecane | Al-related | Macro-meso-HZSM-5 coating | C₁-C₈ Hydrocarbons | Light hydrocarbons | Not reported | 10 mL/min | Not reported | 60min | 550°C | 4 MPa | Not reported | conversion: 64.09% (MZC-Al-2N), 61.21% (MZC-Ga-2N), 51.64% (MZC-2N), 42.85% (ZC-2N), 33.39% (ZC-1N), 25.88% (ZC-0N) | selectivity: C3 olefin/paraffin ratio: 2.25-2.55, i-C4 olefin/paraffin ratio: 4.56-6.58, Aromatics selectivity: 0.61-0.75%, Cyclic hydrocarbons selectivity: 2.03-2.37% | Not reported | Catalytic cracking of supercritical n-dodecane over macro-meso-HZSM-5 coatings by vertical secondary growth | 10.1016/j.fuel.2023.127822
1312_Jiao 等 - 2015 - Catalytic cracking of RP-3 jet fuel over wall-coated PtZrO2–TiO2–Al2O3 catalysts with different Al2.txt | Cracking reaction | 2015 | Fatty Acids & Esters | RP-3 jet fuel | Pt-related | Pt/ZrO₂-TiO₂-Al₂O₃ with mass ratio ZrO₂:TiO₂:Al₂O₃=1:1:1 | Light Gases | Hydrogen (H₂) | Not reported | 76 mL/min | Not reported | Not reported | 550°C | 3.5 MPa | Not reported | conversion: Not reported | selectivity: Alkene to alkane ratio: Reported in Table 1 (ene/ane values) | yield: Gas yield: Reported in Fig.2 (percentage values) | Catalytic cracking of RP-3 jet fuel over wall-coated Pt/ZrO2–TiO2–Al2O3 catalysts with different Al2O3 ratios | 10.1016/j.jaap.2014.12.002
1314_Jiao 等 - 2014 - Catalytic Cracking of RP-3 Jet Fuel over PtCeO2 –Al2 O3 by Adding.txt | Cracking reaction | 2014 | Vegetable Oils | Chinese number 3 jet fuel | Pt-related | Pt (0.50 wt%) on CeO₂–Al₂O₃ | Light Gases | Hydrogen (H₂) | Not reported | 76 mL/min | Not reported | Not reported | 600-750°C | 3.5 MPa | Not reported | conversion: Not reported | selectivity: Alkene/alkane ratio: 600°C: [Thermal: 0.594, PCA: 0.625, PCA+CZ: 0.755, CZ: 1.150], 650°C: [Thermal: 0.396, PCA: 0.609, PCA+CZ: 0.761, CZ: 0.876], 700°C: [Thermal: 0.620, PCA: 0.710, PCA+CZ: 1.014, CZ: 0.775], 750°C: [PCA: 0.712, PCA+CZ: 0.929] | yield: Gas yield: [56.9% at 750°C for PCA+CZ, Increased by 284%, 33%, 64% at 600, 650, 700°C respectively for PCA vs thermal, Increased by ~30% at each temperature for PCA+CZ vs PCA], Liquid product distribution: Reported in Table 2 of the text (mass percentages of alkenes, alkanes, cycloalkanes, arenes at 600, 650, 700°C) | Catalytic Cracking of RP-3 Jet Fuel over Pt/CeO<sub>2</sub> –Al<sub>2</sub> O<sub>3</sub> by Adding Cu/ZSM-5 | 10.1021/ef500374c
1316_Liu 等 - 2024 - Catalytic cracking of oleic acid to generate aviation kerosene using platinum–modified span style=.txt | Cracking reaction | 2024 | Vegetable Oils | Oleic acid | Pt-related | Pt modified ZSM-5 nanosheets with different Si/Al ratios (25, 50, 100, 150) | C₈-C₁₈ Hydrocarbons | C₈-C₁₇ alkanes | CO₂ | Not reported | Not reported | 5h | 320°C | 18 bar | Not reported | conversion: 100% | selectivity: Not reported | yield: 83.8% (C8-C17 alkanes) | Catalytic cracking of oleic acid to generate aviation kerosene using platinum–modified <span style="font-variant:small-caps;">ZSM</span> –5 nanosheets | 10.1002/jctb.7714
1318_Zhao 等 - 2015 - Catalytic cracking of non-edible sunflower oil over ZSM-5 for hydrocarbon bio-jet fuel.txt | Cracking reaction | 2015 | Vegetable Oils | Non-edible sunflower oil | Al-related | ZSM-5 zeolite | Sunflower Oils | Upgraded sunflower oils | N₂ | LHSV 3 h⁻¹ | Not reported | Not reported | 450°C | 1.38 × 10^5 Pa (20 psi) | Not reported | conversion: Not reported | selectivity: Not reported | yield: Upgraded sunflower oils: [41.1 wt% at 450°C, 33.2 wt% at 500°C, 40.7 wt% at 550°C], Hydrocarbon fuels: [59.4 wt% at 450°C, 63.0 wt% at 500°C, 73.9 wt% at 550°C], Distillation residues: [37.6 wt% at 450°C, 34.0 wt% at 500°C, 23.1 wt% at 550°C] | Catalytic cracking of non-edible sunflower oil over ZSM-5 for hydrocarbon bio-jet fuel | 10.1016/j.nbt.2015.01.004
1320_Shin 等 - 2024 - An experimental study of the endothermic catalytic cracking of hydrocarbon aviation fuels under extr.txt | Cracking reaction | 2024 | Sugars & Carbohydrates | Methylcyclohexane | Al-related | HZSM-5 zeolite | Gasoline Range Hydrocarbon | Linear hydrocarbons (CₙH₂ₙ₊₂/CₙH₂ₙ) | Not reported | 3 mL/min | Not reported | 30min | 550°C | 50 bar | Not reported | conversion: HZ: 84% to 41% in 30 min | selectivity: Linear hydrocarbons: decreased over time | yield: Gas products: HZ (21.6%), AT-HZ (30.8%), Zn1-AT-HZ (35.0%), Zn3-AT-HZ (35.9%), Zn5-AT-HZ (35.0%) at t=0 | An experimental study of the endothermic catalytic cracking of hydrocarbon aviation fuels under extreme conditions | 10.1016/j.jaap.2024.106613
1322_Song 等 - 2020 - AcidBase-Treated Activated Carbon Catalysts for the Low-Temperature Endothermic Cracking of N-Dodec.txt | Cracking reaction | 2020 | Algal Materials | n-Dodecane | Carbon-related | AC-3Na-N | Ethylcyclohexane | Methane (CH₄) | Not reported | 0.2 mL/min | Not reported | 30min | 450°C | 4 MPa | Not reported | conversion: AC-3Na-N (77.4%) | selectivity: AC-3Na-N showed the highest gaseous olefin product selectivity of 32.7% | yield: Gas production yield: AC-3Na-N (61.1%) | Acid/Base-Treated Activated Carbon Catalysts for the Low-Temperature Endothermic Cracking of N-Dodecane with Applications in Hypersonic Vehicle Heat Management Systems | 10.3390/catal10101149
1328_Farooq 等 - 2023 - Jet fuel-range hydrocarbons generation from the pyrolysis of saw dust over Fe and Mo-loaded HZSM-5(3.txt | Pyrolysis reaction | 2023 | Lignocellulosic Biomass | Saw dust | Al-related | HZSM-5(38) | C₈-C₁₂ Hydrocarbons | C₈-C₁₂ hydrocarbons (jet fuel-range) | N₂ | Not reported | Not reported | Not reported | 550°C | Not reported | Not reported | conversion: Not reported | selectivity: H2: 1.83-4.89 vol%, CO: 28.30-31.60 vol%, CO2: 41.30-52.01 vol%, CH4: 9.18-10.83 vol%, C2-C4: 5.15-12.75 vol% | yield: Bio-oil: 39.64-48.87 wt%, Char: 27.67-28.53 wt%, Gas: 23.71-31.43 wt%, Coke: 0.40-1.27 wt%, Aqueous-phase bio-oil: 17.89-30.07 wt%, Organic-phase bio-oil: 9.57-20.74 wt% | Jet fuel-range hydrocarbons generation from the pyrolysis of saw dust over Fe and Mo-loaded HZSM-5(38) catalysts | 10.1016/j.fuel.2022.126313
1332_Chen和Garwood - 1978 - Selective Hydrocracking of n-Paraffins in Jet Fuels.txt | Hydrogenation reaction | 1978 | Diesel Fuels | Jet fuel | Ni-related | NiO: 5.6 wt%, SiO₂: 68.6 wt%, Al₂O₃: 16.5 wt% | Bio-jet Fuel | Jet fuel | H₂ | LHSV 14 h⁻¹ | H₂:Hydrocarbon = 27:1 (mol/mol) | Not reported | 750°F | 200 psig | Not reported | conversion: 18.2 wt% (to 358 °F minus) | selectivity: n-paraffin converted: 42.3 wt%, non-normals converted: 10.2 wt% | yield: 81.8 wt% jet fuel | Selective Hydrocracking of n-Paraffins in Jet Fuels | 10.1021/i260068a021
1334_Dorogochinskii 等 - 1972 - Operation of the 43-102 type industrial catalytic cracking units using the zeolite-containing cataly.txt | Cracking reaction | 1972 | Fatty Acids & Esters | Kerosene-gas oil fraction | Al-related | about 16% U type zeolite, 2.3% rare-earth elements, 0.34% sodium oxide, and 0.15% ferric oxide | Gasoline Range Hydrocarbon | Motor gasoline (fraction boiling up to 240°C) | Not reported | 0.68 h⁻¹ | Not reported | Not reported | 450°C | Not reported | Not reported | conversion: Not reported | selectivity: motor gasoline to gas ratio: [3.4 (amorphous), 5.8 (Tseokar-2)], motor gasoline to coke ratio: [19.7 (amorphous), 23.7 (Tseokar-2)] | yield: motor gasoline: [43.80 wt% (amorphous), 61.8 wt% (Tseokar-2)], aviation gasoline: [58.30 wt% (amorphous), 70.3 wt% (Tseokar-2)], gas: [21.4-24.9 wt%, 19.0 wt%], coke: [2.5-4.3 wt%] | Operation of the 43-102 type industrial catalytic cracking units using the zeolite-containing catalyst Tseokar-2 | 10.1007/BF00716777
1340_Li 等 - 2010 - Interaction of titanium and iron oxide with ZSM-5 to tune the catalytic cracking of hydrocarbons.txt | Cracking reaction | 2010 | Alkanes | n-Decane | Al-related | ZSM-5 (SiO₂/Al₂O₃=36) | Ethylcyclohexane | Ethylene (C₂H₄) | N₂ | 80 mL/min | Not reported | 60s | 625°C | Not reported | Not reported | conversion: 54.0% (isopropylbenzene over Fe-Ti/ZSM-5 at 240°C) | selectivity: Not reported | yield: Ethylene: 4.6 wt.% | Interaction of titanium and iron oxide with ZSM-5 to tune the catalytic cracking of hydrocarbons | 10.1016/j.apcata.2009.12.033
1342_Hanaoka 等 - 2015 - Jet fuel synthesis in hydrocracking of Fischer–Tropsch product over Pt-loaded zeolite catalysts prep.txt | Hydrogenation reaction | 2015 | Alkanes | n-Octacosane, n-Hexatriacontane | Pt-related | Pt (0.1 wt.%) on various zeolite supports (β-type, mordenite-type, Y-type) | C₁-C₈ Hydrocarbons | C₁–C₈ hydrocarbons | H₂ | Not reported | Not reported | 1h | 250°C | 1 MPa H₂ | Not reported | conversion: Reported for specific catalysts and feedstocks (e.g., 84.3% for n-C₂₈H₅₈ over Cat. K, 99.1% for n-C₃₆H₇₄ over Cat. K) | selectivity: Not explicitly reported as selectivity, but yields for specific carbon ranges are provided | yield: Reported as C-mol% for various product ranges (e.g., 29.1 C-mol% jet fuel yield maximum) | Jet fuel synthesis in hydrocracking of Fischer–Tropsch product over Pt-loaded zeolite catalysts prepared using microemulsions | 10.1016/j.fuproc.2014.09.011
1346_Luo 等 - 2014 - n-Hexane cracking at high pressures on H-ZSM-5, H-BEA, H-MOR, and USY for endothermic reforming.txt | Cracking reaction | 2014 | Fatty Acids & Esters | n-Hexane | Al-related | H-ZSM-5 (Si/Al₂=60) | Ethylcyclohexane | Methane (CH₄) | Not reported | 0.3 mL/min | Not reported | Not reported | 573-673K | 1-137 bar | Not reported | conversion: 6.1-9.2% at 1 bar | selectivity: See Table 2 and Table 3 for detailed molar selectivities | Not reported | n-Hexane cracking at high pressures on H-ZSM-5, H-BEA, H-MOR, and USY for endothermic reforming | 10.1016/j.apcata.2014.04.010
1362_Liu 等 - 2024 - Diels–Alder Reaction of Biofuran Derivatives and Cycloolefin for Directional Synthesis of Fused Ring.txt | Diels-Alder reaction | 2024 | Furanics | 2-Methylfuran | Al-related | MCM-22 (SiO₂/Al₂O₃ = 25) | Polycyclic Aromatics / Hydrogenated PAHs | 1-methyl-1,4,4a,9b-tetrahydro-1H-1,4-epoxy-fluorene (C₁₄H₁₄O) | N₂ | Not reported | 2-MF:Indene = 1:1 (mol/mol) | 5-7h | 180°C | 0.5 MPa | Not reported | conversion: 94.7% (2-methylfuran) | selectivity: 73.6% | yield: 70.0% | Diels–Alder Reaction of Biofuran Derivatives and Cycloolefin for Directional Synthesis of Fused Ring Hydrocarbon High Density Jet Fuel | 10.1021/acs.iecr.4c00808
1371_440-H&#x003b2; Modified Co_SiO2 Catalysts for Fischer-Tropsch Synthesis of Jet Fuel-range Hydrocarbons.txt | Hydrogenation reaction | 2014 | Synthesis Gas | Synthesis gas | Co-related | Co/SG/Hβ(25) | Jet Fuel Range Hydrocarbon | C₈-C₁₈ aviation fuel range hydrocarbons | CO and H₂ | Not reported | Not reported | Not reported | 250°C | 2.0 MPa | Not reported | conversion: Co/SG/Hβ(80): 95.7% | selectivity: C₈-C₁₈: Co/SG/Hβ(80): 42.3% (of which isomers account for 27.6%) | Not reported | SiO2 Catalysts for Fischer-Tropsch Synthesis of Jet Fuel-range Hydrocarbons.pdf
1375_Yang 等 - 2019 - The influence of intimacy on the ‘iterative reactions’ during OX-ZEO process for aromatic production.txt | Hydrogenation reaction | 2019 | Light Olefins | Ethylene | Zn-Cr-related | ZnCrOₓ | Ethylcyclohexane | Ethane (C₂H₆) | H₂ | GHSV 1200 h⁻¹ | Not reported | Not reported | 300-400°C | 4 MPa | Not reported | conversion: 10% (ZnCrOₓ, CH₃OCH₃) | selectivity: 87% CH₄ (ZnCrOₓ) | Not reported | The influence of intimacy on the ‘iterative reactions’ during OX-ZEO process for aromatic production | 10.1016/j.jechem.2018.11.003
1381_Zhai 等 - 2023 - Preparation of Hierarchical CoBeta Catalyst and Its Application in Hydrogenation of CO to Aviation.txt | Hydrogenation reaction | 2023 | Synthesis Gas | Synthesis gas | Co-related | 10 wt% Co on Beta zeolite (SiO₂/Al₂O₃ = 25) | C₈-C₁₆ Hydrocarbons | C₈-C₁₆ aviation kerosene components | H2/CO = 2 | 26 mL/min | H₂:CO = 2:1 (mol/mol) | 24h | 230°C | 3 MPa | Not reported | conversion: 34.6% (CO conversion) | selectivity: 40.2% (C8-C16 selectivity) | Not reported | Preparation of Hierarchical Co/Beta Catalyst and Its Application in Hydrogenation of CO to Aviation Kerosene | 10.3390/cryst13071053
1383_Hanaoka 等 - 2015 - Effects of Catalyst Preparation on Hydrocarbon Product Distribution in Hydrocracking of the Fischer-.txt | Hydrogenation reaction | 2015 | Diesel Fuels | Fischer-Tropsch product | Pt-related | Pt (0.01-0.1 wt.%) on various supports (SiO₂-Al₂O₃, sulfated zirconia, FAU, MOR, BEA zeolites) | C₁-C₈ Hydrocarbons | C₁-C₈ hydrocarbons | H₂ | Not reported | Not reported | 1h | 250°C | 0.5 MPa H₂ | Not reported | conversion: Not reported | selectivity: Not reported | yield: C1-C8: 0.2-37.4%, C9-C15: 9.2-24.7%, C16+: 37.5-90.6% | Effects of Catalyst Preparation on Hydrocarbon Product Distribution in Hydrocracking of the Fischer-Tropsch Product with Low Pt-Loaded Catalysts | 10.3390/catal5041983
1385_Nimlos 等 - 2022 - Direct Conversion of Renewable CO2 -Rich Syngas to High-Octane Hydrocarbons in a Single R.txt | Hydrogenation reaction | 2022 | Synthesis Gas | Hydrogen | Cu-Zn-related | CZA (CuZnO/Al₂O₃) | C₁-C₄ Hydrocarbons | C₄⁺ hydrocarbons | Syngas (H₂:CO = 2:1 or 2.5:1) | 0.3 h⁻¹ | H₂:CO = 2:1 (mol/mol) | Not reported | 220°C | 750 kPa | Not reported | conversion: 42.5-77.3% (CO conversion) | selectivity: 96.1% C₄⁺ selectivity | yield: 13.7-44.9% (C₄⁺ yield) | Direct Conversion of Renewable CO<sub>2</sub> -Rich Syngas to High-Octane Hydrocarbons in a Single Reactor | 10.1021/acscatal.2c02155
1387_Hangbing 等 - Fischer-Tropsch synthesis of aviation fuel.txt | Hydrogenation reaction | 2024 | Synthesis Gas | Synthesis gas | Co-related | Co/H-ZSM-5 | C₉+ Hydrocarbons | Hydrocarbon fuels | H₂/CO | GHSV 3000-6000 h⁻¹ | H₂:CO = 2:1 (mol/mol) | Not reported | 230-240°C | 2 MPa | Not reported | conversion: 28.95% (Co/H-Y(介孔), 230°C, 3000 h⁻¹) | selectivity: 52.12% (Co/H-Y(介孔), 230°C, 3000 h⁻¹) | Not reported | Fischer-Tropsch synthesis of aviation fuel
1389_Gong 等 - 2025 - Co nanoparticles confined in mesopores of MFI zeolite for selective syngas conversion to heavy liqui.txt | Hydrogenation reaction | 2025 | Synthesis Gas | Synthesis gas | Co-related | Co nanoparticles on MFI zeolite (Na-OMMZ, H-OMMZ) | Hydrocarbon Dimers/Oligomers | Liquid hydrocarbon fuels (gasoline C₅–C₁₁, jet C₈–C₁₆, diesel C₁₀–C₂₀, wax C₂₁⁺) | H₂/CO/Ar=9:9:1 | 20 mL/min | H₂:CO = 1:1 (mol/mol) | 10h | 513K | 2 MPa | Not reported | conversion: 10.1–38.2% (CO conversion, varies by catalyst) | selectivity: Gasoline: up to 76.7% | Not reported | Co nanoparticles confined in mesopores of MFI zeolite for selective syngas conversion to heavy liquid hydrocarbon fuels | 10.1016/S1872-2067(24)60166-X
1391_Tomasek 等 - 2020 - Fuel purpose hydrocracking of biomass based Fischer-Tropsch paraffin mixtures on bifunctional cataly.txt | Hydrogenation reaction | 2020 | Alkanes | Wax | Pt-related | 1.0 wt% Pt on H-Mordenite zeolite | C₁-C₄ Hydrocarbons | C₁-C₄ gases | H₂ | Not reported | H₂:Hydrocarbon = 600:1 (v/v) | Not reported | 300-350°C | 40 bar | Not reported | conversion: C21+ conversion: 0.7-63.1 wt% | selectivity: Isoparaffin content in C1-C21: 5.0-85.0 wt% | yield: Gas: 0.5-31.3 wt% | Fuel purpose hydrocracking of biomass based Fischer-Tropsch paraffin mixtures on bifunctional catalysts | 10.1016/j.enconman.2020.112775
1399_Street 等 - 2012 - Gasoline-range hydrocarbon production using biomass derived synthesis gas over MoH+ZSM-5.txt | Hydrogenation reaction | 2012 | Lignocellulosic Biomass | Wood chips | Mo-related | 5% Mo loading on H+ZSM-5 (SiO₂/Al₂O₃=50) | C₈-C₁₂ Hydrocarbons | C₅-C₁₂ hydrocarbons (gasoline-range) | H₂ | 4.5 SLPM | Feed Gas: H₂:CO = 2:1 (mol/mol, in a mixture with CO₂/CH₄/N₂) | 9h | 773K | 8.96-9.18 MPa | Not reported | conversion: Not reported | selectivity: CO2 selectivity highest for producer gas | yield: Organic phase yield: 0.00844±0.00315% (2:1 syngas) | Gasoline-range hydrocarbon production using biomass derived synthesis gas over Mo/H+ZSM-5 | 10.1016/j.fuel.2011.12.036
1401_Tomasek 等 - JET Fuel Production from High Molecular Weight Fischer- Tropsch Paraffin Mixture.txt | Cracking reaction | 2016 | Fatty Acids & Esters | High molecular weight Fischer-Tropsch paraffin mixture | Pt-related | Pt/H-ZSM₅: Pt 0.5 wt%, Al 0.025 mmol/g, Na 0.584 mmol/g, Si/Al 27.6 | C₁-C₄ Hydrocarbons | C₁-C₄ gases | H₂ | LHSV 1.0 h⁻¹ | H₂:Hydrocarbon = 600 Nm³/m³ | Not reported | 250-350°C | 40 bar | Not reported | conversion: 20.1-95.5% (C21+ conversion depending on catalyst and temperature) | selectivity: Pt/H-Beta: iso/n-paraffin ratio 6-7 | yield: Gases: 10-48% | JET Fuel Production from High Molecular Weight Fischer- Tropsch Paraffin Mixture
1405_Zhang 等 - 2025 - Highly efficient NiBeta catalyst for one-step hydrodeoxygenation-isomerization of fatty acid ester.txt | Hydrogenation reaction | 2025 | Fatty Acids & Esters | Methyl laurate | Ni-related | 8Ni₀CA/Beta | n-Alkanes | Undecane (C₁₁H₂₄) | H₂ | Not reported | Not reported | 1h | 280°C | 2 MPa | n-Octane | conversion: >90% (after 1 h), nearly complete (after 2 h) | selectivity: 86% (C11+C12 selectivity for 8Ni2CA/Beta at 280°C, 1 h) | yield: 74.7% (C11+C12 yield for 8Ni2CA/Beta at 280°C, 1 h) | Highly efficient Ni/Beta catalyst for one-step hydrodeoxygenation-isomerization of fatty acid ester to bio-jet fuel | 10.1016/j.fuel.2024.133586
1409_Yang 等 - 2023 - Isomerization Properties of PtSAPO-11 Catalysts for the Production of Bio-Aviation Kerosene.txt | Rearrangement reaction | 2023 | Alkanes | Bio-n-hexadecane | Pt-related | 0.5 wt% Pt/SAPO-11 | iso-Alkanes | iso-Hexadecane (C₁₆H₃₄) | H₂ | WHSV 1.0 h⁻¹ | H₂:n-Hexadecane = 1000:1 (v/v) | Not reported | 340°C | 1.5 MPa | Not reported | conversion: 81.8% | selectivity: 86.5% | Not reported | Isomerization Properties of Pt/SAPO-11 Catalysts for the Production of Bio-Aviation Kerosene | 10.3390/catal13071100
1411_Weng 等 - 2015 - Jet-Fuel Range Hydrocarbons from Biomass-Derived Sorbitol over Ni-HZSM-5SBA-15 Catalyst.txt | Hydrogenation reaction | 2015 | Sugars & Carbohydrates | Sorbitol | Ni-related | Ni-HZSM-5/SBA-15 (Ni loading: 10 wt.%) | Aromatic Hydrocarbons | Aromatic hydrocarbons | H₂ | WHSV 0.75 h⁻¹ | Not reported | Not reported | 593K | 4 MPa | Water | conversion: >90% | selectivity: Aromatics and cyclic-hydrocarbons content: 80.0% | yield: 40.4 wt.% | Jet-Fuel Range Hydrocarbons from Biomass-Derived Sorbitol over Ni-HZSM-5/SBA-15 Catalyst | 10.3390/catal5042147
1414_433-Direct synthesis of W-SBA-15 catalysts and their catalytic performance for metathesis of ethylene and 2-butene to propylene.txt | Rearrangement reaction | 2009 | Light Olefins | Ethylene | W-related | W-SBA-15 with Si/W molar ratios of 44, 30, 20 | Olefins | Propylene (C₃H₆) | CH₄/N₂ | WHSV 6.4 h⁻¹ | Ethylene:2-Butene = 3:1 (mol/mol) | 24h | 300°C | 3 MPa | Not reported | conversion: >50% (butene conversion after 24 h) | selectivity: >96% (propylene selectivity after 24 h) | Not reported
1416_Sun 等 - 2020 - Supported heteropolyacids catalysts for the selective hydrocracking and isomerization of n-C16 to pr.txt | Hydrogenation reaction | 2020 | Alkanes | n-Hexadecane | Pt-related | Pt | C₉+ Hydrocarbons | <C9 hydrocarbons (gasoline) | H₂ | 0.04 mL/min | Not reported | 100h | 340°C | 1 MPa | Not reported | conversion: ≈84% (for Pt/20wt.% HPA/MCM-41 catalysts) | selectivity: Not reported | yield: ≈20 wt.% (jet fuel yield over Pt/40wt.% HPMo/MCM-41) | Supported heteropolyacids catalysts for the selective hydrocracking and isomerization of n-C16 to produce jet fuel | 10.1016/j.apcata.2020.117556
1420_Zhang 等 - 2016 - Shape Selectivity in Hydroisomerization of Hexadecane over Pt Supported on 10-Ring Zeolites ZSM-22,.txt | Hydrogenation reaction | 2016 | Alkanes | n-Hexadecane | Pt-related | Pt on ZSM-22 | iso-Alkanes | iso-Hexadecane (C₁₆H₃₄) | H₂ | Not reported | H₂:n-Hexadecane = 600:1 (v/v) | Not reported | 260-300°C | 4 MPa | Not reported | conversion: Varies with catalyst and conditions (e.g., ~98% over Pt/ZSM-23 and Pt/ZSM-35 at 300°C) | selectivity: Varies with catalyst and conditions (e.g., higher selectivity over Pt/ZSM-23 at low temperature and short contact time, higher selectivity over Pt/ZSM-48 at high temperature and long contact time) | Not reported | Shape Selectivity in Hydroisomerization of Hexadecane over Pt Supported on 10-Ring Zeolites: ZSM-22, ZSM-23, ZSM-35, and ZSM-48 | 10.1021/acs.iecr.6b01163
1422_Shi 等 - 2019 - Selective Production of Jet-Fuel-Range Alkanes from Palmitic Acid over NiH-MCM-49 with Two Independ.txt | Hydrogenation reaction | 2019 | Fatty Acids & Esters | Palmitic acid | Ni-related | Ni/H-MCM-49 (5 wt% loading NiO) | C₈-C₁₆ n-Alkanes | C₈-C₁₆ alkanes (specifically C₁₂H₂₆, C₁₃H₂₈, C₁₄H₃₀, C₁₅H₃₂, C₁₆H₃₄) | H₂ | Not reported | Not reported | 4h | 260°C | 4 MPa H₂ | Decalin | conversion: >99% | selectivity: C₁₂: 6.8-11% | Not reported | Selective Production of Jet-Fuel-Range Alkanes from Palmitic Acid over Ni/H-MCM-49 with Two Independent Pore Systems | 10.1021/acs.iecr.9b04130
1424_Lanzafame 等 - 2017 - Effect of the Structure and Mesoporosity in NiZeolite Catalysts for n ‐Hexadecane Hydroisome.txt | Hydrogenation reaction | 2017 | Alkanes | n-Hexadecane | Ni-related | Ni/H-MFI | C₁-C₄ Hydrocarbons | Gases | H₂ | WHSV 4 h⁻¹ | H₂:n-Hexadecane = 7.5:1 (mol/mol) | Not reported | 275°C | 30 bar | Not reported | conversion: Ni/ASA: 9.8% | selectivity: Gases: [Ni/ASA: 7.8%, Ni/H-MFI: 38.0%, Ni/H-Beta: 5.0%, Ni/Des H-Beta: 11.1%], n-C₅-C₁₀: [Ni/ASA: 5.7%, Ni/H-MFI: 36.2%, Ni/H-Beta: 1.8%, Ni/Des H-Beta: 4.6%], n-C₁₁-C₁₅: [Ni/ASA: 0.0%, Ni/H-MFI: 0.1%, Ni/H-Beta: 3.6%, Ni/Des H-Beta: 3.3%], i-C₅-C₁₀: [Ni/ASA: 1.6%, Ni/H-MFI: 23.8%, Ni/H-Beta: 5.2%, Ni/Des H-Beta: 9.0%], i-C₁₁-C₁₅: [Ni/ASA: 7.8%, Ni/H-MFI: 0.4%, Ni/H-Beta: 26.7%, Ni/Des H-Beta: 26.7%], i-C₁₆: [Ni/ASA: 77.1%, Ni/H-MFI: 0.0%, Ni/H-Beta: 56.6%, Ni/Des H-Beta: 44.0%], Naphthenes: [Ni/ASA: 0.0%, Ni/H-MFI: 1.5%, Ni/H-Beta: 1.1%, Ni/Des H-Beta: 1.3%] | yield: Gas yield: [Ni/ASA: 0.3 wt%, Ni/H-MFI: 36.2 wt%, Ni/H-Beta: 3.1 wt%, Ni/Des H-Beta: 9.1 wt%], Liquid yield: [Ni/ASA: 99.7 wt%, Ni/H-MFI: 63.8 wt%, Ni/H-Beta: 96.9 wt%, Ni/Des H-Beta: 90.9 wt%] | Effect of the Structure and Mesoporosity in Ni/Zeolite Catalysts for <i>n</i> ‐Hexadecane Hydroisomerisation and Hydrocracking | 10.1002/cctc.201601670
1426_Fujitsuka 等 - 2020 - Development of PtZeolite for Selective Conversion of n-Decane and n-Dodecane to i.txt | Hydrogenation reaction | 2020 | Alkanes | n-Dodecane, n-Decane | Pt-related | Pt(0.5)/MFI(200) | iso-Alkanes | iso-C6 alkanes, Isoparaffins (i-C₇H₁₆, i-C₈H₁₈, i-C₉H₂₀) | H₂ | Not reported | H₂:n-Decane = 9:1 (mol/mol). H₂:n-Dodecane = 13:1 (mol/mol) | 1h | 200-250°C | Ambient pressure | Not reported | conversion: ~65 C-mol% for n-C10. 19.8 C-mol% (for Pt(0.5)/MFI(200) at 200°C, W/F=0.8 h) | selectivity: For Pt(0.5)/MFI(200) at 200°C: Desired product (i-C7, i-C8, i-C9): 8.2 C-mol%, Isomerized intermediate (i-C12): 1.6 C-mol%, Cracked intermediate (n-C7, n-C8, n-C9): 8.2 C-mol%, Lighter byproduct (C3-C6): 6.6 C-mol% | yield: 35 C-mol% desired isoparaffin yield (for MgO(1)/Pt(0.5)/MFI(200) at 250°C, W/F=0.8 h) | Development of Pt/Zeolite for Selective Conversion of <i>n</i>-Decane and <i>n</i>-Dodecane to <i>i</i>-C6-7 and <i>i</i>-C7-9 | 10.1627/jpi.63.297
1430_Wulandari 等 - 2024 - Hydroisomerization of n-dodecane over zeolite socony mobile-48-γ-Al2O3 supported platinum catalyst.txt | Hydrogenation reaction | 2024 | Alkanes | n-Dodecane | Pt-related | Platinum concentrations: 0.1, 0.3, 0.5 wt% | iso-Alkanes | iso-Dodecane (C₁₂H₂₆) | H₂ | 200 mL/min | Not reported | 8h | 275°C | 25 bar | Not reported | conversion: Varies with Pt concentration and temperature: 7.05% to 92.25% | selectivity: Highest selectivity: 90.70% for 0.3 wt% Pt at 300°C | Not reported | Hydroisomerization of n-dodecane over zeolite socony mobile-48-γ-Al2O3 supported platinum catalyst: Insight into platinum concentration and reaction temperature | 10.1016/j.cscee.2024.100789
1432_Panarmasar 等 - 2025 - Biojet Production from Hydroisomerization of Palm Olein Catalyzed by NiMicromesoporous Zeolite Comp.txt | Hydrogenation reaction | 2025 | Vegetable Oils | Palm oil | Ni-related | Ni/SBA-15-xUSY | C₈-C₁₆ Hydrocarbons | C₈-C₁₆ hydrocarbons | H₂ | 0.1 mL/min | Not reported | Not reported | 425°C | 25 bar | Not reported | conversion: Not reported | selectivity: Biojet fuel selectivity: 78.45% (Ni/USY) | yield: Liquid yield: 54.3 wt% (Ni/USY) | Biojet Production from Hydroisomerization of Palm Olein Catalyzed by Ni/Micromesoporous Zeolite Composite Supports | 10.1021/acsomega.5c02800
1434_Zhao 等 - 2024 - Hydroisomerization Principles of Acenaphthene to Alkyladamantanes over Modified USY-Supported Pt Cat.txt | Hydrogenation reaction | 2024 | Aromatics | Acenaphthene | Pt-related | Pt (1 wt%) | Alkylnaphthalenes | Tetrahydroacenaphthene (C₁₂H₁₄) | H₂ | Not reported | Not reported | 0.12-1.2min | 260°C | 4 MPa | n-Heptane | conversion: Very fast, in most cases acenaphthene was fully converted | selectivity: Not reported | yield: 62% AAs yield for Pt/USY | Hydroisomerization Principles of Acenaphthene to Alkyladamantanes over Modified USY-Supported Pt Catalysts | 10.1021/acs.energyfuels.4c00041
1436_Song 等 - 2025 - Tuning ZSM-22 zeolite through NH4F etching enables enhanced performance and tailored product distrib.txt | Rearrangement reaction | 2025 | Alkanes | n-Decane | Pt-related | Pt/ZSM-22 (0.5 wt% Pt loading) | iso-Alkanes | Isomers of n-decane (C₁₀H₂₂) | H₂ | LHSV 2 h⁻¹ | H₂:n-Decane = 800:1 (v/v) | Not reported | Variable | 2 MPa | Not reported | conversion: Up to 91.4% (highest achieved) | selectivity: Mono-branched isomers | yield: Isomer yield up to 82.1% (highest achieved) | Tuning ZSM-22 zeolite through NH4F etching enables enhanced performance and tailored product distribution in n-alkane isomerization for sustainable aviation fuels | 10.1016/j.fuel.2024.133235
1442_Chintakanan 等 - 2021 - Bio-jet fuel range in biofuels derived from hydroconversion of palm olein over Nizeolite catalysts.txt | Hydrogenation reaction | 2021 | Alcohols | Palm olein | Ni-related | Ni/zeolite (Ni content = 10 wt%) | C₈-C₁₆ Hydrocarbons | C₈-C₁₆ hydrocarbons | H₂ | Not reported | Not reported | 4h | 360°C | 30-40 bar H₂ | Not reported | conversion: Not reported | selectivity: iso-/n-alkane ratio = 1.67 (Ni/NH4-Beta, 40 bar) | yield: 20.8 wt% bio-jet yield (Ni/NH4-Beta, 40 bar) | Bio-jet fuel range in biofuels derived from hydroconversion of palm olein over Ni/zeolite catalysts and freezing point of biofuels/Jet A-1 blends | 10.1016/j.fuel.2021.120472
1444_Choi 等 - 2022 - Hydro-isomerization of n-dodecane on Pt–LaBeta catalyst for the production of high quality bio-jet.txt | Rearrangement reaction | 2022 | Alkanes | n-Dodecane | Pt-related | Pt | iso-Alkanes | iso-Dodecane (C₁₂H₂₆) | H₂ | WHSV 5.85 h⁻¹ | Not reported | Not reported | 160-340°C | Atmospheric pressure | Not reported | conversion: Up to 100% | selectivity: High selectivity to iso-C12 in range of 200-250°C | yield: 59.2-56.2% (iso-C12 yield) | Hydro-isomerization of n-dodecane on Pt–La/Beta catalyst for the production of high quality bio-jet fuel: Effect of La addition | 10.1016/j.micromeso.2022.112294
1446_Weitkamp - 1982 - Isomerization of long-chain n-alkanes on a PtCaY zeolite catalyst.txt | Rearrangement reaction | 1982 | Alkanes | C6 to C15 n-alkanes | Pt-related | Pt/CaY (Pt 0.5 wt%, Si/Al molar ratio 2.50, Ca₂+/(Ca₂+ + Na+) exchange level 86%) | iso-Alkanes | Monobranched isomers | H₂ | Not reported | Not reported | Not reported | 190°C | 7 kPa | Not reported | conversion: 1.1% | selectivity: >95% monobranched isomers at low conversion | Not reported | Isomerization of long-chain n-alkanes on a Pt/CaY zeolite catalyst | 10.1021/i300008a008
1448_Xiangwen和Qian - Zeolite catalytic iso merizatio n of endo2T HDCPD to exo2T HDCPD.txt | Rearrangement reaction | 2007 | Alkanes | endo-Tetrahydrodicyclopentadiene | Al-related | 6.6% F/HSSY | exo-THDCPD | exo-THDCPD | Air | Not reported | Not reported | 2h | 195℃ | Not reported | Not reported | conversion: 94.0% | selectivity: 98.4% | yield: 92.5% | Zeolite catalytic iso merizatio n of endo2T HDCPD to exo2T HDCPD
1452_Liu 等 - 2024 - Modulating structural and acidic properties of ZSM-5 to boost dehydration-oligomerization of higher.txt | Rearrangement reaction | 2024 | Alcohols | n-Butanol | Al-related | Hierarchically porous plate-like HZSM-5 (P₄₀(0.2)) | Fuel Precursors & Condensation Products | C₈-C₁₆ jet fuel precursors | N₂ | LHSV 0.2 h⁻¹ | Not reported | Not reported | 260°C | 2 MPa | Not reported | conversion: >95% (for various alcohols) | selectivity: 66.4% (C8-C16 products selectivity for n-butanol) | Not reported | Modulating structural and acidic properties of ZSM-5 to boost dehydration-oligomerization of higher alcohols derived from fermentation ethanol upgrading to bio-jet fuel precursors | 10.1016/j.fuel.2024.131852
1454_Li 等 - 2025 - Aromatization-free strategy for sustainable aviation fuel Co-upcycling waste oils and polystyrene p.txt | Hydrogenation reaction | 2025 | Fatty Acids & Esters | Lauric acid | Pd-related | 1.5 wt% Pd supported on SBA-15, HZSM-5, or USY | C₈-C₁₆ Hydrocarbons | C₈-C₁₆ hydrocarbons | H₂ | Not reported | PKO:PS Foam = 2.5:1 (wt/wt) | Not reported | 480°C | 0.15 MPa | Not reported | conversion: Complete conversion of styrene achieved with all catalysts | selectivity: 84.5% selectivity for C8-C16 jet fuel components with Pd/SBA-15 | yield: 71.0 wt% (Pd/SBA-15) | Aromatization-free strategy for sustainable aviation fuel: Co-upcycling waste oils and polystyrene plastics into alkanes and aromatics | 10.1016/j.ces.2024.121100
1456_Dubray 等 - 2024 - Optimization of Sustainable Aviation Fuel Production through Experiment-Driven Modeling of Acid-Cata.txt | Rearrangement reaction | 2024 | Alcohols | C3 to C7 olefins | Al-related | Si/Al ratio of 50 (ASA-50) | Olefins | C₈-C₁₆ olefins | Not reported | Not reported | Not reported | Not reported | 423-603K | 50 bar | n-Heptane | conversion: 20-80% | selectivity: Controlled by feed composition and temperature | yield: SAF-range yield up to 68% | Optimization of Sustainable Aviation Fuel Production through Experiment-Driven Modeling of Acid-Catalyzed Oligomerization | 10.1021/acssuschemeng.4c08240
1458_Fuchs 等 - 2025 - Synthesis of sustainable aviation fuels via (co–)oligomerization of light olefins.txt | Rearrangement reaction | 2025 | Light Olefins | C3+C4 olefins | Al-related | SIRALOX 40 (40% silicon oxide, 60% aluminum oxide) | Gasoline Range Hydrocarbon | Gasoline (C₅-C₁₀) | Ar | WHSV 2 h⁻¹ | Propylene:1-Butene = 1:1 (mol/mol) | Not reported | 120°C | 40 bar | Not reported | conversion: Propylene: 97.8% (WHSV 2 h⁻¹), 69.7% (WHSV 4 h⁻¹), 32.5% (WHSV 8 h⁻¹) | selectivity: Propylene oligomerization: Gasoline 27.5-48.8%, Kerosene 92.5-93.5% | Not reported | Synthesis of sustainable aviation fuels via (co–)oligomerization of light olefins | 10.1016/j.fuel.2024.133680
1464_Kim 等 - 2018 - Synthesis of jet fuel through the oligomerization of butenes on zeolite catalysts.txt | Rearrangement reaction | 2018 | Light Olefins | 1-Butene | Al-related | H-ZSM-5 | C₈-C₁₆ Hydrocarbons | C₈-C₁₆ hydrocarbons | Not reported | Not reported | 1-Butene:2-Butene = 1.0:1.3 (mol/mol) | 6h | 350°C | 15 bar | Not reported | conversion: Very stable butene conversion rate (HZSM-5) | selectivity: High selectivity to jet-fuel-range hydrocarbon (HZSM-5) | yield: High yield (HZSM-5) | Synthesis of jet fuel through the oligomerization of butenes on zeolite catalysts | 10.1007/s11164-018-3385-1
1466_Harvey和Quintana - 2010 - Synthesis of renewable jet and diesel fuels from 2-ethyl-1-hexene.txt | Rearrangement reaction | 2010 | Light Olefins | 2-Ethyl-1-hexene | Zr-related | ZrO₂/SO₄²⁻ | 3-Methyl-2-heptene | cis-3-Methyl-2-heptene (C₈H₁₆) | N₂ | Not reported | Not reported | 2h | 116°C | Not reported | Not reported | conversion: 96% | selectivity: Not reported | Not reported | Synthesis of renewable jet and diesel fuels from 2-ethyl-1-hexene | 10.1039/b924004g
1468_Liao 等 - 2021 - Mesoporous ZSM-5 catalysts for the synthesis of clean jet-fuels by 1-hexene oligomerization.txt | Rearrangement reaction | 2021 | Light Olefins | 1-Hexene | Al-related | ZSM-5-M₁ (Si/Al=116) | Hydrocarbon Dimers/Oligomers | C₁₀-C₁₆ dimers | N₂ | WHSV 2.42 h⁻¹ | Not reported | 12h | 240°C | 4 MPa | Not reported | conversion: ZSM-5-M1: 35.37% (240°C) to 49.32% (260°C) | selectivity: Dimers selectivity: up to 73% for ZSM-5-M2 | yield: Space-time yield: 344-557 mg⋅gcat⁻¹⋅h⁻¹ | Mesoporous ZSM-5 catalysts for the synthesis of clean jet-fuels by 1-hexene oligomerization | 10.1016/j.fuel.2021.121383
1474_Sharma 等 - 2023 - Production of higher hydrocarbon-pool from bio-ethanol for fuel applications.txt | Rearrangement reaction | 2023 | Alcohols | Ethanol | Al-related | HZ (ZSM-5, Si/Al=30), HY (Si/Al=5), HB (BEA, Si/Al=25) | C₁-C₈ Hydrocarbons | C₅-C₈ hydrocarbons (gasoline range) | N₂ | WHSV 3.0 h⁻¹ | Not reported | 2h | 300-500°C | 25-60 bar | Not reported | conversion: Not reported | selectivity: Catalyst-dependent: HZ for aromatics, HY for olefins, HB for jet fuel range hydrocarbons | yield: HB: >40 wt% jet fuel hydrocarbons at 400°C and 50 bar | Production of higher hydrocarbon-pool from bio-ethanol for fuel applications | 10.1016/j.renene.2023.119498
1486_Guo 等 - 2021 - Catalytic oligomerization of isobutyl alcohol to jet fuels over dealuminated zeolite Beta.txt | Rearrangement reaction | 2021 | Alcohols | Isobutyl alcohol | Al-related | H-Beta zeolite treated with HCl or EDTA | C₈-C₁₆ Hydrocarbons | C₈-C₁₆ hydrocarbons | N₂ | Not reported | Not reported | 4h | 240°C | 1.0 MPa N₂ | Not reported | conversion: 98% | selectivity: C₈-C₁₆ selectivity: 59% | Not reported | Catalytic oligomerization of isobutyl alcohol to jet fuels over dealuminated zeolite Beta | 10.1016/j.cattod.2020.04.047
1488_Yang 等 - 2024 - MCM-22 zeolite-based system to produce jet fuel from the 1-hexene oligomerization.txt | Rearrangement reaction | 2024 | Light Olefins | 1-Hexene | Al-related | HMCM-22 (Si/Al=15), HY (Si/Al=2.5) | Hydrocarbon Dimers/Oligomers | C₉-C₁₂ dimers | N₂ | 0.03 mL/min | Not reported | 2h | 240°C | 0.5 MPa | Not reported | conversion: Higher for HMCM-22 than HY zeolite | selectivity: HMCM-22: [57% dimer selectivity at 0.5 MPa, 76% C9-C12 at steady state, 17% C7-C8], HY: Higher selectivity to trimers (C13+) | yield: Dimer yield: 28% for HMCM-22, 2.7% for HY at initial stage | MCM-22 zeolite-based system to produce jet fuel from the 1-hexene oligomerization | 10.1016/j.crcon.2023.06.001
1490_Liu 等 - 2025 - Continuous Synthesis of Cyclic Jet Fuel Precursors from Phenolics and Cyclohexanone.txt | Alkylation reaction | 2025 | Phenols | Guaiacol | Al-related | HUSY | Cyclic Jet Fuel | Bi- and tricyclic jet fuel precursors | H₂ | 3 mL·g⁻¹·h⁻¹ | Phenol:Cyclohexanone = 2.5:1 (mol/mol) | Not reported | 160°C | 2 MPa | Not reported | conversion: Not reported | selectivity: Not reported | yield: 91.37% (0.2Pd/Y), 91.17% (0.2Pd/Al¦Y), 88.53% (0.2Pd/Al-Y) | Continuous Synthesis of Cyclic Jet Fuel Precursors from Phenolics and Cyclohexanone | 10.1021/acs.iecr.5c01870
1490_Liu 等 - 2025 - Continuous Synthesis of Cyclic Jet Fuel Precursors from Phenolics and Cyclohexanone.txt | Alkylation reaction | 2025 | Phenols | Guaiacol | Pd-related | Pd and HUSY | Cyclic Jet Fuel | Bi- and tricyclic jet fuel precursors | H₂ | 60 mL/min | Phenolics:Cyclohexanone = 1:1 (wt/wt) | Not reported | 220°C | 2 MPa | Not reported | conversion: guaiacol: 58.03%, 2,6-dimethoxyphenol: 53.59%, eugenol: 100% | selectivity: Not reported | yield: guaiacol: 68.51% carbon yield, 2,6-dimethoxyphenol: 57.24% carbon yield, eugenol: 68.79% carbon yield | Continuous Synthesis of Cyclic Jet Fuel Precursors from Phenolics and Cyclohexanone | 10.1021/acs.iecr.5c01870
1496_Dubray 等 - 2022 - Production of jet-fuel-range olefins via catalytic conversion of pentene and hexene over mesoporous.txt | Rearrangement reaction | 2022 | Light Olefins | Pentene | Al-related | Si/Al≈30 | Hydrocarbon Dimers/Oligomers | C₁₀-C₁₂ dimers | Not reported | Not reported | Component A:Component B = 1:1 (v/v) | Not reported | 423-523K | 35-65 bar | Not reported | conversion: <10% to 90% | selectivity: >98% at <50% conversion | Not reported | Production of jet-fuel-range olefins via catalytic conversion of pentene and hexene over mesoporous Al-SBA-15 catalyst | 10.1016/j.jiec.2022.07.030
1500_Guo 等 - 2020 - Catalytic Oligomerization of Isobutyl Alcohol to Hydrocarbon Liquid Fuels over Acidic Zeolite Cataly.txt | Rearrangement reaction | 2020 | Alcohols | Isobutyl alcohol | Al-related | H-Y | Olefins | C₄ olefins (C₄H₈) | N₂ | Not reported | Not reported | 1h | 200°C | 1 MPa | Not reported | conversion: 94% (H-MOR, 240°C, 10h) | selectivity: C₅⁺ liquid fuels: 63% (H-MOR) | Not reported | Catalytic Oligomerization of Isobutyl Alcohol to Hydrocarbon Liquid Fuels over Acidic Zeolite Catalysts | 10.1002/slct.201903665
1506_Bercik 等 - 1978 - Oligomerization of C3 -C4 Olefins Using a Novel Nickel-Aluminosilicate Catalys.txt | Rearrangement reaction | 1978 | Light Olefins | FCC butane-butene | Ni-F-related | 13.8 wt % nickel and 3.6 wt % fluoride | Hydrocarbon Dimers/Oligomers | C₆⁺ oligomers | Not reported | LHSV 1.0 h⁻¹ | Not reported | 17.5days | 220°F | 600-900 psig | Not reported | conversion: 70.9% isobutylene | selectivity: dimer 63.8%, trimer 29.6%, tetramer 4.7%, pentamer 1.1%, hexamer 0.7% | yield: 16.7 wt% yield of C3-C4 olefins | Oligomerization of C<sub>3</sub> -C<sub>4</sub> Olefins Using a Novel Nickel-Aluminosilicate Catalyst | 10.1021/i360067a007
1508_Kriván 等 - 2014 - Application Possibilities of Zeolite Catalysts in Oligomerization of Light Olefins.txt | Rearrangement reaction | 2014 | Vegetable Oils | Light FCC gasoline | Al-related | ZSM-5 zeolite | Hydrocarbon Dimers/Oligomers | C₈-C₁₁ oligomers | N₂ | LHSV 1.0-2.0 h⁻¹ | Not reported | Not reported | 80-260°C | 30-60 bar | Not reported | conversion: 39.8% (optimal for catalyst A) | selectivity: C₈-C₁₁ selectivity: 92.0% | yield: 85-100% (liquid yield) | Application Possibilities of Zeolite Catalysts in Oligomerization of Light Olefins | 10.3311/PPch.7204
1512_Lee 等 - 2018 - Oligomerization of Butene Mixture over NiOMesoporous Aluminosilicate Catalyst.txt | Rearrangement reaction | 2018 | Light Olefins | Butene mixture | Ni-related | NiO/MMZ ZSM-5 (3 wt% Ni) | C₈-C₁₆ Hydrocarbons | C₈–C₁₆ hydrocarbons | Not reported | WHSV 10 h⁻¹ | Not reported | 6h | 350°C | 1.5 MPa | Not reported | conversion: HZSM-5: ~60% | selectivity: HZSM-5: ~65% | yield: HZSM-5: ~40% | Oligomerization of Butene Mixture over NiO/Mesoporous Aluminosilicate Catalyst | 10.3390/catal8100456
1514_Saavedra Lopez 等 - 2019 - Oligomerization of ethanol-derived propene and isobutene mixtures to transportation fuels catalyst.txt | Rearrangement reaction | 2019 | Heavy Olefins | Isobutene/propene mixture | Al-related | H-beta | C₈-C₁₆ Hydrocarbons | C₈-C₁₆ hydrocarbons | Not reported | WHSV 1.1 h⁻¹ | Isobutene:Propene = 4:1 (mol/mol) | Not reported | 140°C | 1.38 MPa | Not reported | conversion: Propene: 7.2% (140°C), 87.1% (200°C), 83.0% (260°C) | selectivity: Jet-distillate range: 90% (140°C), 65% (200°C) | yield: Jet-range: 80-85% mass yield | Oligomerization of ethanol-derived propene and isobutene mixtures to transportation fuels: catalyst and process considerations | 10.1039/C8CY02297F
1516_Sun 等 - 2024 - Noble metal-free tandem catalysis enables efficient upcycling plastic waste into liquid fuel compone.txt | Hydrogenation reaction | 2024 | Plastic Waste | Polyethylene waste | Ni-W-related | 5Ni-20WO₃/Al₂O₃ | C₅-C₂₀ n-Alkanes | C₅-C₂₀ liquid alkanes | H₂ | Not reported | Not reported | 4h | 280°C | 4 MPa | Cyclohexane | conversion: 87.2% | selectivity: 88% to C5-C20 hydrocarbons | yield: 86.2% liquid hydrocarbons at full PE conversion | Noble metal-free tandem catalysis enables efficient upcycling plastic waste into liquid fuel components | 10.1016/j.cej.2024.156988
1522_Bortov 等 - 1988 - Production of base component of B-91115 aviation gasoline by the use of a metal zeolite catalyst.txt | Cracking reaction | 1988 | Petroleum Fractions | Straight-run naphtha | Ru-related | Metal zeolite catalyst | Broad-Cut/Mixed Hydrocarbons | Stabilized reformate | H₂ | 2-7 h⁻¹ | H₂-rich Gas:Feed = 1000:1 (v/v) | Not reported | 420-460°C | 3 MPa | Not reported | conversion: Not reported | selectivity: Not reported | yield: 76.8-86.5 wt% (stable gasoline yield) | Production of base component of B-91/115 aviation gasoline by the use of a metal zeolite catalyst | 10.1007/BF00727518
1524_Corbetta M. 等 - 2014 - Multi-scale simulation of propane aromatization as a recovery process in the microalgae-to-oil conve.txt | Rearrangement reaction | 2014 | Alkanes | Propane | Al-related | H-ZSM-5 | Aromatic Hydrocarbons | BTX (benzene C₆H₆, toluene C₇H₈, xylene C₈H₁₀) | Not reported | Not reported | Not reported | Not reported | 500°C | Atmospheric pressure | Not reported | conversion: Not reported | selectivity: Not reported | yield: Benzene: 0.484 t/h | Multi-scale simulation of propane aromatization as a recovery process in the microalgae-to-oil conversion | 10.3303/CET1439174
1528_Cronin 等 - 2022 - Sustainable Aviation Fuel from Hydrothermal Liquefaction of Wet Wastes.txt | Hydrogenation reaction | 2022 | Organic Waste | Food waste | Co-Mo-related | sulfided CoMo | Crude Bio-fuel | Biocrude | Not reported | Not reported | Not reported | Not reported | 350-450°C | 30-170 bar | Not reported | conversion: Not reported | selectivity: Not reported | Not reported | Sustainable Aviation Fuel from Hydrothermal Liquefaction of Wet Wastes | 10.3390/en15041306
1534_Asnawati 等 - 2025 - Toward Efficient Bio-jet Fuel Production via Atmospheric Hydrotreating Insight into the Effect of C.txt | Hydrogenation reaction | 2025 | Vegetable Oils | Thermally treated refined palm oil | Co-related | 5% Co | Bio-jet Fuel | Bio-jet fuel | H₂ | 10 mL/min | Not reported | Not reported | 350-450°C | Atmospheric pressure | Not reported | conversion: 99.03% (Total conversion for Mo/Z–Co/Z configuration) | selectivity: 99.14% (Selectivity for bio-jet fuel at 350–450 °C) | yield: 44.97% (Bio-jet fuel yield for Mo/Z–Co/Z configuration) | Toward Efficient Bio-jet Fuel Production via Atmospheric Hydrotreating: Insight into the Effect of Co/HZSM-5, Mo/HZSM-5, and CoMo/HZSM-5 Catalyst Arrangements | 10.1007/s13369-025-10510-5
1538_Shui 等 - 2020 - Hydro-liquefaction of asphaltene from a lignite for potential jet fuel.txt | Hydrogenation reaction | 2020 | Heavy Olefins | Coal asphaltene | Cu-Ni-related | Cu-Ni/γ-Al₂O₃ (Cu/Ni=0.2 mol, 20% Ni loaded) | Propylcyclohexane | Oil (cyclohexane-soluble) | H₂ | Not reported | Not reported | 30min | 280°C | 5 MPa H₂ | Tetralin | conversion: >98% (THF soluble fraction) | selectivity: Cyclanes selectivity (Ni-Mo-S/γ-Al₂O₃, 360°C, 90 min): 20.5% in oil, Cyclanes selectivity (280°C, 90 min): 29.3% in oil, Cyclanes selectivity (360°C, 60 min): 23.6% in oil, Arenes content: >70% in oil, Oxygen-containing compounds (Ni-Mo-S/γ-Al₂O₃): 9.3% in oil | yield: Oil yield (Ni-Mo-S/γ-Al₂O₃, 360°C, 90 min): 68.8 wt%, Oil yield (Cu-Ni/γ-Al₂O₃, 360°C, 90 min): Lower than without catalyst, Oil yield (Ni/ZSM-5, 360°C, 90 min): Not reported, Gas yield (Cu-Ni/γ-Al₂O₃, 360°C, 90 min): 19.6 wt% | Hydro-liquefaction of asphaltene from a lignite for potential jet fuel | 10.1016/j.fuel.2019.116435
1542_Li 等 - 2015 - Protonated titanate nanotubes as a highly active catalyst for the synthesis of renewable diesel and.txt | Hydrogenation reaction | 2015 | Furanics | Hydroxyalkylation/alkylation product | Ti-related | Protonated titanate nanotube (PTNT) | Jet Fuel Range Hydrocarbon | Renewable diesel and jet fuel range branched alkanes | H₂ | 0.04 mL/min | Not reported | 4-8h | 533K | 6 MPa | Not reported | conversion: 81.5% (2-MF conversion at optimized conditions) | selectivity: Not reported | yield: 77% (yield of 1a at optimized conditions) | Protonated titanate nanotubes as a highly active catalyst for the synthesis of renewable diesel and jet fuel range alkanes | 10.1016/j.apcatb.2015.01.022
1542_Li 等 - 2015 - Protonated titanate nanotubes as a highly active catalyst for the synthesis of renewable diesel and.txt | Hydrogenation reaction | 2015 | Furanics | 2-Methylfuran | Ni-related | Ni/H-ZSM-5 | Furanic Dimers | 5,5'-(butane-1,1-diyl)bis(2-methylfuran) (C₁₄H₁₈O₂) | Not reported | Not reported | 2-MF:Carbonyl Compound = 2:1 or 1:1 (mol/mol, compound specified) | Not reported | 323K | Not reported | Not reported | conversion: Complete conversion (for Ni/H-ZSM-5 and Ni/H-MOR) | selectivity: Not reported | yield: 90% (carbon yield for Ni/H-ZSM-5), 79% (carbon yield for Ni/H-MOR) | Protonated titanate nanotubes as a highly active catalyst for the synthesis of renewable diesel and jet fuel range alkanes | 10.1016/j.apcatb.2015.01.022
1089_Chen 等 - 2024 - Cycloalkane-rich sustainable aviation fuel production via hydrotreating lignocellulosic bioma.txt | Pyrolysis reaction | 2024 | Lignocellulosic Biomass | Loblolly pine | Pt-related, Al-related | 0.5 wt% Pt on 85% anatase/15% rutile TiO₂, SiO₂/Al₂O₃ ratio approximately 30 mol/mol | Crude Bio-fuel | CFP oil | N₂ | 10 kg/h | Not reported | Not reported | 500-525°C | Atmospheric pressure | Not reported | conversion: Not reported | selectivity: Not reported | Not reported | Cycloalkane-rich sustainable aviation fuel production <i>via</i> hydrotreating lignocellulosic biomass-derived catalytic fast pyrolysis oils | 10.1039/D4SE01151A
1548_Jia 等 - 2021 - Deconstruction of high-density polyethylene into liquid hydrocarbon fuels and lubricants by hydrogen.txt | Hydrogenation reaction | 2021 | Plastic Waste | High density polyethylene | Ru-related | 5% Ru on carbon | C₈-C₁₆ n-Alkanes | C₈-C₁₆ alkanes | H₂ | Not reported | Not reported | 0.5h | 150°C | Not reported | n-Hexane | conversion: ~90 wt% | selectivity: Tunable by H2 pressure, catalyst loading, and solvent | yield: 60.8 wt% jet-fuel-range | Deconstruction of high-density polyethylene into liquid hydrocarbon fuels and lubricants by hydrogenolysis over Ru catalyst | 10.1016/j.checat.2021.04.002
1554_Mousavi和Dehaghani - 2024 - Catalytic pyrolysis of plastic waste to gasoline, jet fuel and diesel with nano MOF derived-loaded Y.txt | Pyrolysis reaction | 2024 | Plastic Waste | Municipal plastic waste | Al-related | Zeolite Y | Gasoline Range Hydrocarbon | Gasoline (C₈-C₁₂) | N₂ | 100 mL/min | Not reported | Not reported | 375-525°C | Laboratory pressure | Not reported | conversion: Not reported | selectivity: Not reported | yield: Liquid fuel: up to 80.8% | Catalytic pyrolysis of plastic waste to gasoline, jet fuel and diesel with nano MOF derived-loaded Y zeolite: Evaluation of temperature, zeolite crystallization and catalyst loading effects | 10.1016/j.enconman.2023.117825
1556_Kollman 等 - 2023 - Towards jet fuel from technical lignins Feedstock-catalyst-product interactions revealed during cat.txt | Hydrogenation reaction | 2023 | Lignocellulosic Biomass | Pine kraft lignin | Ru-Zn-related | 0.321 mmol Ru +Zn per gram lignin | Olefins | Oligomers | H₂ | Not reported | Not reported | 3h | 280°C | 4 MPa H₂ | 1,4-Dioxane/Methanol mixture | conversion: Not reported | selectivity: Alkylated phenols, guaiacols, syringols | yield: BCL (RuZnAc): Solid residue: 4.5%, Oligomers: 60.7%, Monomers/dimers: 28.5%, Volatiles: 6.4%, Ethyl acetate-soluble: 89.1%, HWK (RuZnAc): Oligomers: 79%, Weight-average molecular weight: 1290 g/mol, HWAER (RuZnAc): Solid residue: 18.7%, Oligomers: 40.5%, Monomers/dimers: 28.4%, Volatiles: 12.5%, Ethyl acetate-soluble: 68.3% | Towards jet fuel from technical lignins: Feedstock-catalyst-product interactions revealed during catalytic hydrogenolysis | 10.1016/j.cej.2022.138464
1558_Eun 等 - 2024 - Production of high-carbon-number naphthenes for bio-aviation fuels from bio-crude prepared by fast p.txt | Alkylation reaction | 2024 | Bio-crude Oils | Bio-crude | Al-related | HY | Cyclic Jet Fuel | C₁₂⁺ dimeric cycloalkanes | H₂ | 2.5 g/h | Not reported | 3h | 180-200°C | 100 bar | Not reported | conversion: Not reported | selectivity: Not reported | yield: HY: 39% | Production of high-carbon-number naphthenes for bio-aviation fuels from bio-crude prepared by fast pyrolysis of lignocellulose | 10.1016/j.enconman.2024.118696
1558_Eun 等 - 2024 - Production of high-carbon-number naphthenes for bio-aviation fuels from bio-crude prepared by fast p.txt | Alkylation reaction | 2024 | Bio-crude Oils | Bio-crude | Pd-related | 5 wt% Pd on activated carbon | Cyclic Jet Fuel | C₁₂⁺ dimeric cycloalkanes | H₂ | Not reported | Not reported | Not reported | 160°C | 4 MPa | Not reported | conversion: Not reported | selectivity: Not reported | yield: 4.5 to 4.7% | Production of high-carbon-number naphthenes for bio-aviation fuels from bio-crude prepared by fast pyrolysis of lignocellulose | 10.1016/j.enconman.2024.118696
861_Feng 等 - 2019 - Self-Pillared ZSM-5-Supported Ni Nanoparticles as an Efficient Catalyst for Upgrading Oleic Acid to.txt | Hydrogenation reaction | 2019 | Fatty Acids & Esters | Oleic acid | Ni-related | Ni (10 wt%) on ZSM-5 with Si/Al ratios of 100, 200, 300 | C₉-C₁₅ n-Alkanes | C₉-C₁₅ alkanes (aviation-fuel-range) | H₂ | 0.40 mL/min | H₂:Oil = 750 Nm³/m³ | Not reported | 260°C | 3 MPa | Cyclohexane | conversion: 60-100% (depending on catalyst and temperature) | selectivity: C9-C15 selectivity: ~30-40% | yield: AFRA yield: 36-40% (max 40% for Ni/SZ(100) at 260°C) | Self-Pillared ZSM-5-Supported Ni Nanoparticles as an Efficient Catalyst for Upgrading Oleic Acid to Aviation-Fuel-Range-Alkanes | 10.1021/acs.iecr.9b02527
863_Hartati 等 - 2025 - Conversion of volcano mud and marble waste to NiCaZSM-5 catalyst for bio-jet fuel production from.txt | Hydrogenation reaction | 2025 | Waste Oils | Waste cooking oil | Ni-related | Ni | Bio-jet Fuel | Bio-jet fuel | N₂ | Not reported | Not reported | 4h | 380°C | Not reported | Not reported | conversion: 96.65% | selectivity: 66.6% towards C15-C17 hydrocarbons | yield: 81.74% | Conversion of volcano mud and marble waste to Ni/Ca/ZSM-5 catalyst for bio-jet fuel production from waste cooking oil and the effect of Ni loading | 10.1016/j.fuel.2025.135756
865_Trisunaryanti 等 - 2024 - Hydrodeoxygenation of refined palm kernel oil (RPKO) into bio-jet fuel using MoH-ZSM-5 catalysts.txt | Hydrogenation reaction | 2024 | Vegetable Oils | Refined palm kernel oil | Mo-related | 5-Mo/Z (5 wt% Mo) | C₇-C₁₆ Hydrocarbons | Bio-jet fuel (C₇–C₁₆ hydrocarbons) | H₂ | 10 mL/min | Catalyst:Feed = 1:200 (wt/wt) | 4h | 400-500°C | Atmospheric pressure | Not reported | conversion: Not reported | selectivity: Thermal cracking: 86.87% | yield: Thermal cracking: 38.99 wt% | Hydrodeoxygenation of refined palm kernel oil (RPKO) into bio-jet fuel using Mo/H-ZSM-5 catalysts | 10.1007/s11144-023-02560-3
867_Wu 等 - 2024 - In-situ preparation of MnFeCoNiCuC for the sustainable co-production of bio-jet fuel and green dies.txt | Cracking reaction | 2024 | Fatty Acids & Esters | Fatty acid methyl ester | Mn-related | Mn | C₈-C₁₆ n-Alkanes | C₈-C₁₆ alkanes | H₂ | Not reported | Not reported | 3h | 350°C | 2 MPa | Not reported | conversion: 100% | selectivity: Bio-jet fuel: 48.35% | Not reported | In-situ preparation of MnFeCoNiCu/C for the sustainable co-production of bio-jet fuel and green diesel under solvent-free and low hydrogen pressure conditions | 10.1016/j.enconman.2024.118875
869_Bala和Chidambaram - 2016 - Production of renewable aviation fuel range alkanes from algae oil.txt | Cracking reaction | 2016 | Vegetable Oils | Algae oil | Ce-related | Ce exchanged zeolite b | C₈-C₁₆ Hydrocarbons | C₁₀-C₁₄ alkanes | He/H₂ | Not reported | Not reported | 1-6h | 200-400°C | 150-400 psi | Tetradecane/Dodecane mixture | conversion: 98% | selectivity: 85% for C10-C14 hydrocarbons | Not reported | Production of renewable aviation fuel range alkanes from algae oil | 10.1039/C5RA23145K
871_Główka 等 - 2024 - Highly Efficient Process for Producing a Jet-A1 Biofuel Component Through Hydroprocessing Soybean Oi.txt | Hydrogenation reaction | 2024 | Vegetable Oils | Degummed soybean oil | Ni-related | Ni/γ-Al₂O₃+SiO₂ | n-Alkanes | n-Alkanes (C₁₄H₃₀ to C₁₈H₃₈) | H₂ | LHSV 0.25-1 h⁻¹ | Not reported | Not reported | 220°C | 2 MPa | Not reported | conversion: ~100% triglyceride conversion | selectivity: Not reported | yield: 97.8% ± 0.4% hydrocarbons yield | Highly Efficient Process for Producing a Jet-A1 Biofuel Component Through Hydroprocessing Soybean Oil over Ni and Pt Catalysts | 10.3390/en17236195
871_Główka 等 - 2024 - Highly Efficient Process for Producing a Jet-A1 Biofuel Component Through Hydroprocessing Soybean Oi.txt | Hydrogenation reaction | 2024 | Vegetable Oils | n-Alkanes derived from degummed soybean oil | Pt-related | 0.5% Pt | Broad-Cut/Mixed Hydrocarbons | Branched hydrocarbons (Jet-A1 biofuel component) | H₂ | LHSV 0.25 h⁻¹ | Not reported | 200h | 260°C | 2 MPa | Not reported | conversion: ~100% (n-C17 at optimal conditions) | selectivity: Not reported | yield: 87.5% ± 1.6% (bio-jet fraction) | Highly Efficient Process for Producing a Jet-A1 Biofuel Component Through Hydroprocessing Soybean Oil over Ni and Pt Catalysts | 10.3390/en17236195
873_Khan 等 - 2022 - Role of Ni–FeZSM-5SAPO-11 bifunctional catalyst on hydrodeoxygenation of palm oil and triolein for.txt | Hydrogenation reaction | 2022 | Vegetable Oils | Palm oil | P-Al-related | S₁ = ZSM-5/SAPO-11 | Broad-Cut/Mixed Hydrocarbons | Alternative jet fuel (alkanes C₁₁–C₂₉ and aromatics C₁₈–C₂₄) | H₂ | Not reported | Not reported | 2h | 300°C | 60 bar | n-Heptane | conversion: Palm oil: 74.16% (S1), 72.19% (S2), 99.97% (S3), 99.92% (S4) | selectivity: Jet fuel (C8–C15): 62.74% (S1), 65.44% (S2), 79.85% (S3), 81.81% (S4) for palm oil; 57.77% (S1), 54.06% (S2), 62.00% (S3), 64.10% (S4) for triolein | yield: Palm oil: 81.74% (S4) | Role of Ni–Fe/ZSM-5/SAPO-11 bifunctional catalyst on hydrodeoxygenation of palm oil and triolein for alternative jet fuel production | 10.1016/j.biombioe.2022.106563
875_Khan 等 - 2024 - Jet fuel production via palm oil hydrodeoxygenation over bifunctional zeolite mixture supported Ni c.txt | Hydrogenation reaction | 2024 | Vegetable Oils | Palm oil | Ni-related | 10 wt% Ni, ZSM-5, SAPO-11 | C₈-C₁₅ Hydrocarbons | Alternative jet fuel (C₈-C₁₅ hydrocarbons) | H₂ | Not reported | Not reported | 2h | 350°C | 60 bar | n-Heptane | conversion: 100% | Not reported | yield: 51 % | Jet fuel production via palm oil hydrodeoxygenation over bifunctional zeolite mixture supported Ni catalyst: Effect of Si/Al ratio | 10.1016/j.biombioe.2024.107237
877_Ferreira 等 - 2025 - Co–Mo Catalysts Supported on CNTH-ZSM-5 Composites for Selective Production of Sustainable Aviation.txt | Hydrogenation reaction | 2025 | Fatty Acids & Esters | Palmitic acid | Co-Mo-related | Co (2.5 wt %), Mo (10.5 wt %), CNT, H-ZSM-5 | C₈-C₁₆ n-Alkanes | n-C₈-C₁₆ alkanes | H₂ | Not reported | Not reported | 3h | 325°C | 20 bar H₂ | n-Decane | conversion: 100% | selectivity: 23.3% n-C8-C16 | Not reported | Co–Mo Catalysts Supported on CNT/H-ZSM-5 Composites for Selective Production of Sustainable Aviation Fuel-Range Alkanes | 10.1021/acs.energyfuels.5c02344
881_Why 等 - 2022 - Single-step catalytic deoxygenation of palm feedstocks for the production of sustainable bio-jet fue.txt | Hydrogenation reaction | 2022 | Waste Oils | Waste cooking oil | Pd-related | Pd/C | n-Alkanes | n-Paraffins | N₂ | Not reported | Not reported | 2h | 400°C | Not reported | Not reported | conversion: Not reported | selectivity: 73% (jet paraffins selectivity from PKO over Pd/C at 8 wt%) | yield: 96% (liquid product from PKO over Pd/C at 8 wt%) | Single-step catalytic deoxygenation of palm feedstocks for the production of sustainable bio-jet fuel | 10.1016/j.energy.2021.122017
885_Zhang 等 - 2018 - Hydroconversion of Waste Cooking Oil into Bio‐Jet Fuel over a Hierarchical NiMoUSY@Al‐SBA‐15 Zeolit.txt | Hydrogenation reaction | 2018 | Waste Oils | Waste cooking oil | Ni-Mo-related | NiMo/USY@Al-SBA-15 | C₉-C₁₅ Hydrocarbons | C₉-C₁₅ hydrocarbons (bio-jet fuel) | H₂ | 0.8 mL/min | Not reported | Not reported | 380°C | 3 MPa | Cyclohexane | conversion: Approximately 100% | selectivity: Jet fuel (C9-C15 hydrocarbons): 35.7% | yield: 83.3% (OLP yield) | Hydroconversion of Waste Cooking Oil into Bio‐Jet Fuel over a Hierarchical NiMo/USY@Al‐SBA‐15 Zeolite | 10.1002/ceat.201600601
887_Deepika 等 - 2023 - Upgradation of Eugenol to ASTM D 1655 standard Bio-Jet(A) fuel range hydrocarbons via hydrodeoxygena.txt | Hydrogenation reaction | 2023 | Phenols | Eugenol | Ru-Ni-related | 2%Ru-8%Ni/KIT-6-HZSM-5 | Aromatic Hydrocarbons | n-Propylbenzene (C₉H₁₂) | H₂ | 50 mL/min | Not reported | 9h | 350°C | Atmospheric pressure | Not reported | conversion: 100% for all bimetallic catalysts | selectivity: 2%Ru-8%Ni/KIT-6-HZSM-5: 350°C: 48.70% n-Propyl benzene, 400°C: 25.5% n-Propyl benzene, 71.17% Phenol 4-propyl, 450°C: Lower selectivity towards complete deoxygenated products, 4%Ru-6%Ni/KIT-6-HZSM-5: 350°C: 36.45% n-Propyl benzene, 58.78% Phenol 4-propyl, 400°C: 8.44% n-Propyl benzene, 28.84% Phenol 4-propyl, 6%Ru-4%Ni/KIT-6-HZSM-5: 350°C: 22% n-Propyl benzene, 56% Phenol 4-propyl, 400°C: 3% n-Propyl benzene, 76% Phenol 4-propyl | yield: n-Propyl benzene: 48.70% (maximum yield at 350°C with 2%Ru-8%Ni/KIT-6-HZSM-5), Phenol 4-propyl: 58.78% (at 350°C with 4%Ru-6%Ni/KIT-6-HZSM-5) | Upgradation of Eugenol to ASTM D 1655 standard Bio-Jet(A) fuel range hydrocarbons via hydrodeoxygenation process over Ru-Ni supported KIT-6/HZSM-5 | 10.1016/j.fuel.2022.127027
889_Li 等 - 2024 - Magnetically recyclable catalyst NiHZSM-5@SiO2@Fe3O4 for hydrodeoxygenation of 4-ethylphenol into h.txt | Hydrogenation reaction | 2024 | Phenols | 4-Ethylphenol | Ni-related | Ni | Ethylcyclohexane | Ethylcyclohexane (C₈H₁₆) | H₂ | Not reported | Not reported | 3h | 240°C | 3 MPa | n-Dodecane | conversion: 59.3% | selectivity: 85.1% ethylcyclohexane | Not reported | Magnetically recyclable catalyst Ni/HZSM-5@SiO2@Fe3O4 for hydrodeoxygenation of 4-ethylphenol into high heat sink aviation fuel of ethylcyclohexane | 10.1016/j.energy.2024.133117
891_Torres-Bujalance 等 - 2024 - Production of Biofuels from Hydrodeoxygenation and Hydroisomerization of Triglycerides with Metal-Su.txt | Hydrogenation reaction | 2024 | Vegetable Oils | Refined vegetable oil | Pd-related | Pd/SAPO-11 | Gasoline Range Hydrocarbon | Isomerized renewable hydrocarbons | H₂ | Not reported | Not reported | 200h | 350°C | 50 bar | Not reported | conversion: Full conversion (100%) | selectivity: Naphtha: 1-8% | yield: 73.1% (highest liquid hydrocarbons yield for 8% Ni/SAPO-11) | Production of Biofuels from Hydrodeoxygenation and Hydroisomerization of Triglycerides with Metal-Supported SAPO-11 Molecular Sieves | 10.1021/acs.energyfuels.3c04992
893_Sekar 等 - 2025 - Unveiling the role of Pd-Ni @ 2D3D catalyst for the production of Bio-Jet(A) fuel analogues from bi.txt | Hydrogenation reaction | 2025 | Phenols | Eugenol | Pd-Ni-related | 3%Pd–7%Ni/SBA-15-HZSM-5 | Aromatic Hydrocarbons | n-Propylbenzene (C₉H₁₂) | H₂ | 1 mL/h | Not reported | 12h | 350°C | Atmospheric pressure | Not reported | conversion: 100% | selectivity: Not reported | yield: 40.80% (n-Propylbenzene) | Unveiling the role of Pd-Ni @ 2D/3D catalyst for the production of Bio-Jet(A) fuel analogues from biomass-derived compound: Multi-parameter optimization and kinetic-thermodynamic investigation | 10.1016/j.energy.2025.134423
897_Li 等 - 2015 - Lignosulfonate-based acidic resin for the synthesis of renewable diesel and jet fuel range alkanes w.txt | Hydrogenation reaction | 2015 | Furanics | 2-Methylfuran | Ni-related | Ni/H-ZSM-5 (5 wt% Ni) | Furanic Dimers | 5,5′-(furan-2-ylmethylene)bis(2-methylfuran) (C₁₅H₁₄O₃) | Not reported | Not reported | 2-MF:Furfural = 2:1 (mol/mol) | Not reported | 323K | Not reported | Not reported | conversion: Not reported | selectivity: Not reported | yield: 70.4% (carbon yield of alkanes over Ni/H-ZSM-5-EG) | Lignosulfonate-based acidic resin for the synthesis of renewable diesel and jet fuel range alkanes with 2-methylfuran and furfural | 10.1039/C5GC00372E
903_Samikannu 等 - 2020 - Highly dispersed NbOPO4SBA-15 as a versatile acid catalyst upon production of renewable jet-fuel fr.txt | Hydrogenation reaction | 2020 | Furanics | Hydroxyalkylation/alkylation reaction products | Nb-related | NbOPO₄/SBA-15 | C₉-C₁₆ Hydrocarbons | C₉-C₁₆ hydrocarbons (jet fuel range) | H₂ | 0.0025 mL/min | Not reported | 0-5h | 200°C | 50 bar H₂ | Cyclohexane | conversion: 28.9-53.2% (15 min) | selectivity: Not reported | yield: 67-97% (HAA product) | Highly dispersed NbOPO4/SBA-15 as a versatile acid catalyst upon production of renewable jet-fuel from bio-based furanics via hydroxyalkylation-alkylation (HAA) and hydrodeoxygenation (HDO) reactions | 10.1016/j.apcatb.2020.118987
903_Samikannu 等 - 2020 - Highly dispersed NbOPO4SBA-15 as a versatile acid catalyst upon production of renewable jet-fuel fr.txt | Hydrogenation reaction | 2020 | Furanics | 2-Methylfuran | Pd-related | Pd/NbOPO₄/SBA-15 | Alkylnaphthalenes | Hydroxyalkylation-alkylation (HAA) adducts | Not reported | Not reported | 2-MF:Carbonyl Compound = 2.25:1 (mol/mol) | 4h | 40°C | Atmospheric pressure | Not reported | conversion: 100% | selectivity: Varies with catalyst; high selectivity to jet-fuel range (C9-C14) hydrocarbons over Pd/Nb₂O₅/SBA-15 and Pd/NbOPO₄/SBA-15 catalysts with weak-to-medium acid sites | yield: Total hydrocarbon yield: 35-100% | Highly dispersed NbOPO4/SBA-15 as a versatile acid catalyst upon production of renewable jet-fuel from bio-based furanics via hydroxyalkylation-alkylation (HAA) and hydrodeoxygenation (HDO) reactions | 10.1016/j.apcatb.2020.118987
905_Saini 等 - 2023 - Highly selective production of bio-jet fuel grade alkanes over an FeSiO2 –Al2.txt | Cracking reaction | 2023 | Vegetable Oils | Methyl oleate | Fe-related | Fe/SiO₂–Al₂O₃ | C₅-C₁₈ n-Alkanes | C₈ to C₁₅ alkanes (bio-jet fuel grade) | H₂ | Not reported | Not reported | 5h | 380°C | 5 bar | Not reported | conversion: 100% | selectivity: >74% | Not reported | Highly selective production of bio-jet fuel grade alkanes over an Fe/SiO<sub>2</sub> –Al<sub>2</sub> O<sub>3</sub> solid acid catalyst under solvent-free conditions | 10.1039/D3SE00144J
907_Li 等 - 2014 - Synthesis of Diesel or Jet Fuel Range Cycloalkanes with 2-Methylfuran and Cyclopentanone from Lignoc.txt | Hydrogenation reaction | 2014 | Furanics | 2-Methylfuran | Ni-related | Ni/SiO₂-Al₂O₃ | Cycloalkanes | 5,5′-(cyclopentane-1,1-diyl)bis(2-methylfuran) (C₁₅H₂₀O₂) | Not reported | Not reported | 2-MF:CPO = 2:1 (mol/mol) | Not reported | 273K | Not reported | Not reported | conversion: Not reported | selectivity: Not reported | yield: 80-85.5% carbon yield to diesel or jet fuel range alkanes (C9-C15) | Synthesis of Diesel or Jet Fuel Range Cycloalkanes with 2-Methylfuran and Cyclopentanone from Lignocellulose | 10.1021/ef500676z
909_Wang 等 - 2024 - Carbon-Based Solid Acids for the Preparation of Renewable Jet Fuel and Diesel Range Alkanes.txt | Hydrogenation reaction | 2024 | Furanics | 2-Methylfuran | Ni-related | Ni/AlPO₄-800 (5 wt% Ni) | Furanic Dimers | 5,5′-(furan-2-ylmethylene)bis(2-methylfuran) (C₁₅H₁₄O₃) | Not reported | Not reported | 2-MF:Furfural = 2:1 (mol/mol) | 24h | 50°C | Not reported | Not reported | conversion: Not reported | selectivity: Not reported | yield: 81.4% | Carbon-Based Solid Acids for the Preparation of Renewable Jet Fuel and Diesel Range Alkanes | 10.1021/acssuschemeng.4c05083
911_Yang 等 - 2018 - Upgrading Biocrude of Grindelia Squarrosa to Jet Fuel Precursors by Aqueous Phase Hydrodeoxyg.txt | Hydrogenation reaction | 2018 | Bio-crude Oils | Grindelia squarrosa biocrude | Pd-related | 1% Pd/W-ZrO₂ | Polycyclic Aromatics / Hydrogenated PAHs | Partially saturated cyclic rings containing 14-16 carbons with lower oxygen content | H₂ | Not reported | Not reported | 1h | 240°C | 400 psi H₂ | Water | conversion: 100% | selectivity: Not reported | yield: 79.4% oil phase | Upgrading Biocrude of <i>Grindelia Squarrosa</i> to Jet Fuel Precursors by Aqueous Phase Hydrodeoxygenation | 10.1002/ente.201700977
913_Vijayakumar和Pandurangan - 2017 - Up-gradation of α-tetralone to jet-fuel range hydrocarbons by vapour phase hydrodeoxygenation over P.txt | Hydrogenation reaction | 2017 | Ketones | alpha-Tetralone | Pd-Ni-related | Pd and Ni supported on SBA-16 | Decalin | cis-Decalin (C₁₀H₁₈) | H₂ | 100 mL/min | Not reported | 12h | 400°C | Ambient pressure | Not reported | conversion: 88.98% | selectivity: trans-decalin: 88.21% | Not reported | Up-gradation of α-tetralone to jet-fuel range hydrocarbons by vapour phase hydrodeoxygenation over Pd Ni/SBA-16 catalysts | 10.1016/j.energy.2017.09.038
915_Choi 等 - 2015 - The direct production of jet-fuel from non-edible oil in a single-step process.txt | Cracking reaction | 2015 | Vegetable Oils | Stearic acid | Pd-related | 5 wt.% Pd on beta-zeolite (Si/Al=300) | C₈-C₁₁ Hydrocarbons | C₈-C₁₁ hydrocarbons (cracking products) | N₂ | Not reported | Not reported | 1h | 270-330°C | 15 bar | Not reported | conversion: 100% (for stearic acid) | selectivity: 69.3% (hydrocarbons in jet-fuel range for stearic acid at 270 °C) | yield: 31% (hydrocarbons in jet-fuel range for SBO and PFAD) | The direct production of jet-fuel from non-edible oil in a single-step process | 10.1016/j.fuel.2015.05.020
925_Lin 等 - 2022 - Solid acid catalyst WO3-ZrO2 for the catalytic deoxygenation of jatropha oil for the preparation of.txt | Hydrogenation reaction | 2022 | Vegetable Oils | Jatropha oil | W-Zr-related | WO₃-ZrO₂ | C₈-C₁₆ Hydrocarbons | C₈-C₁₆ hydrocarbons | H₂ | Not reported | Not reported | 7h | 370°C | 2 MPa | Not reported | conversion: Not reported | selectivity: 68.1% C8-C16 | Not reported | Solid acid catalyst WO3-ZrO2 for the catalytic deoxygenation of jatropha oil for the preparation of aviation paraffin | 10.15376/biores.17.4.5679-5694
927_Hu 等 - 2021 - Selective organic phase hydrodeoxygenation of typical phenolic monomers and two lignin oils over hig.txt | Hydrogenation reaction | 2021 | Phenols | Guaiacol | Pd-related | Pd₂%/Hβ | Cyclohexane | Cyclohexane (C₆H₁₂) | H₂ | Not reported | Not reported | 4h | 220°C | 3 MPa H₂ | n-Hexane | conversion: 100% for guaiacol and other phenolic monomers | selectivity: Not reported | yield: 77.82% hydrocarbons for guaiacol | Selective organic phase hydrodeoxygenation of typical phenolic monomers and two lignin oils over highly active Pd/Hβ catalyst for high-grade bio-fuel production | 10.1016/j.jece.2021.106599
931_Arroyo 等 - 2021 - Selective Decarboxylation of Fatty Acids Catalyzed by Pd-Supported Hierarchical ZSM-5 Zeolite.txt | Hydrogenation reaction | 2021 | Fatty Acids & Esters | Stearic acid | Pd-related | Pd/h-ZSM-5(122) | C₁-C₈ Hydrocarbons | C₁₇ hydrocarbons (heptadecane C₁₇H₃₆) | H₂ | Not reported | Not reported | 180min | 250°C | 6 bar | n-Dodecane | conversion: 60-85% | selectivity: >90% selectivity toward middle distillate hydrocarbons | Not reported | Selective Decarboxylation of Fatty Acids Catalyzed by Pd-Supported Hierarchical ZSM-5 Zeolite | 10.1021/acs.energyfuels.1c01373
933_Wang 等 - 2023 - Quantitative synergy between metal and acid centers over the NiBeta bifunctional catalyst for methy.txt | Hydrogenation reaction | 2023 | Fatty Acids & Esters | Methyl laurate | Ni-related | 2Ni/Beta | n-Alkanes | Undecane (C₁₁H₂₄) | H₂ | Not reported | Not reported | 1h | 280°C | 2 MPa H₂ | n-Octane | conversion: 81.1% (for optimal catalyst) | selectivity: SC11 | yield: 37.7% C11+C12 alkanes (for optimal catalyst) | Quantitative synergy between metal and acid centers over the Ni/Beta bifunctional catalyst for methyl laurate hydrodeoxygenation to bio-jet fuel | 10.1016/j.fuproc.2022.107602
935_Wang 等 - 2021 - a.txt | Pyrolysis reaction | 2021 | Fatty Acids & Esters | Oleic acid | La-related | La/Al-MCM-41 | Furanic Platform Molecules | Organic liquid product (OLP) | N₂ | 0.6 g/min | Not reported | Not reported | 450°C | Atmospheric pressure | Not reported | conversion: 100% (for P/Al-MCM-41 at initial stage) | selectivity: Hydrocarbons: 73-82.30%, Alkanes: 19.98-24.23%, Aromatics: 39.06-44.94%, Oxygenated compounds: 13.56-25.67% | yield: OLP: 65.12-70.95 wt.%, Water: 6-8.24 wt.%, Gas: 21-24.56 wt.%, Coke: 0-4.08 wt.% | Promoting hydrocarbon production from fatty acid pyrolysis using transition metal or phosphorus modified Al-MCM-41 catalyst | 10.1016/j.jaap.2021.105146
937_Kunamalla和Maity - 2023 - Production of green jet fuel from furanics via hydroxyalkylation-alkylation over mesoporous MoO3-ZrO.txt | Hydrogenation reaction | 2023 | Aldehydes | C15 biofuel precursor | Mo-related | MoO₃-promoted ZrO₂ | C₉-C₁₅ n-Alkanes | C₉-C₁₅ alkanes | H₂ | Not reported | Not reported | 5h | 573K | 30 bar | Isooctane | conversion: 85% (2-methylfuran conversion) | selectivity: Not reported | Not reported | Production of green jet fuel from furanics via hydroxyalkylation-alkylation over mesoporous MoO3-ZrO2 and hydrodeoxygenation over Co/γ-Al2O3: Role of calcination temperature and MoO3 content in MoO3-ZrO2 | 10.1016/j.fuel.2022.125977
937_Kunamalla和Maity - 2023 - Production of green jet fuel from furanics via hydroxyalkylation-alkylation over mesoporous MoO3-ZrO.txt | Hydrogenation reaction | 2023 | Furanics | 2-Methylfuran | Co-related | Co metal supported on γ-Al₂O₃ | C₁₅ Biofuel Precursor | C₁₅ biofuel precursor | Not reported | Not reported | 2-MF:Furfural = 2:1 (mol/mol) | Not reported | 323K | Not reported | Not reported | conversion: Nearly complete conversion of oxygen-containing intermediate compounds | selectivity: C11 and C14 hydrocarbons dominant at 573 K and 30 bar | Not reported | Production of green jet fuel from furanics via hydroxyalkylation-alkylation over mesoporous MoO3-ZrO2 and hydrodeoxygenation over Co/γ-Al2O3: Role of calcination temperature and MoO3 content in MoO3-ZrO2 | 10.1016/j.fuel.2022.125977
941_Li 等 - 2023 - Enhancing hydrodeoxygenation-isomerization of FAME over M-SAPO-11 in one-step process Effect of in-.txt | Hydrogenation reaction | 2023 | Fatty Acids & Esters | Fatty acid methyl esters | Pt-related | Pt/Fe₃SAPO-11 | C₁₅-C₁₈ n-Alkanes | C₁₅-C₁₈ alkanes | H₂ | LHSV 0.8 h⁻¹ | H₂:Ester = 800:1 (v/v) | 6h | 320°C | 4 MPa | Octane | conversion: Not reported | selectivity: C15-C18 alkanes: 99.6% | Not reported | Enhancing hydrodeoxygenation-isomerization of FAME over M-SAPO-11 in one-step process: Effect of in-situ isomorphic substitution of transition metals and synergy of PtxSny alloy | 10.1016/j.cej.2022.139528
943_Li 等 - 2024 - Enhanced stability of hierarchical zeolite-metal bifunctional catalysts for conversion of levulinic.txt | Hydrogenation reaction | 2024 | Fatty Acids & Esters | Levulinic acid | Ni-related | Ni/HZSM-5 (Ni loading ~10 wt%) | Carboxylic Acids | Valeric acid (C₅H₁₀O₂) | H₂ | 1.8 mL/h | Not reported | Not reported | 240°C | 3 MPa H₂ | Ethanol | conversion: 100% (initial steady state) | selectivity: Not reported | yield: 95% VA/EV yield (initial steady state) | Enhanced stability of hierarchical zeolite-metal bifunctional catalysts for conversion of levulinic acid to valeric biofuels | 10.1016/j.cej.2024.149405
945_Kumar 等 - 2024 - Engineered Ru on HY zeolite catalyst for continuous and selective hydrodeoxygenation of lignin pheno.txt | Hydrogenation reaction | 2024 | Phenols | Guaiacol | Ru-related | Ru-HY-60-MI (2 wt% Ru on 60% HY zeolite with 40% inert material) | Cyclohexane | Cyclohexane (C₆H₁₂) | H₂ | WHSV 1 h⁻¹ | Not reported | Not reported | 180°C | 1 MPa | Not reported | conversion: >99.9% for guaiacol | selectivity: 83.2% cyclohexane | yield: 88.6 wt% liquid yield for guaiacol HDO | Engineered Ru on HY zeolite catalyst for continuous and selective hydrodeoxygenation of lignin phenolics to cycloalkanes under moderate conditions | 10.1016/j.apcata.2024.119649
947_Zheng 等 - 2020 - Efficient and stable Ni-Cu catalysts for ex situ catalytic pyrolysis vapor upgrading of oleic acid i.txt | Pyrolysis reaction | 2020 | Fatty Acids & Esters | Oleic acid | Ni-Cu-related | Ni-Cu/MCM-41 | C₉+ Hydrocarbons | Hydrocarbons | N₂ | 150 mL/min | Not reported | 30min | 400-600°C | Not reported | Not reported | conversion: 100% (optimal conditions) | selectivity: Hydrocarbons: 85.68% | Not reported | Efficient and stable Ni-Cu catalysts for ex situ catalytic pyrolysis vapor upgrading of oleic acid into hydrocarbon: Effect of catalyst support, process parameters and Ni-to-Cu mixed ratio | 10.1016/j.renene.2020.03.058
951_Wang 等 - 2021 - Direct synthesis of a high-density aviation fuel using a polycarbonate.txt | Hydrogenation reaction | 2021 | Plastic Waste | Polycarbonate pellets | Ni-related | RANEY Ni | C₆-C₁₅ oxygenates | C₆-C₁₅ oxygenates | Ar | Not reported | Not reported | 1h | 463K | 3 MPa | Isopropanol | conversion: 100% | selectivity: Not reported | yield: ~75% carbon yield of C6-C15 cyclic hydrocarbons | Direct synthesis of a high-density aviation fuel using a polycarbonate | 10.1039/D0GC03426F
953_Zhang和Zhao - 2016 - Development of a Bimetallic Pd-NiHZSM-5 Catalyst for the Tandem Limonene Dehydrogenation and Fatty.txt | Hydrogenation reaction | 2016 | Terpenes | Limonene | Pd-Ni-related | 5%Pd-10%Ni/HZSM-5 | Cyclohexane | p-Cymene (C₁₀H₁₄) | H₂/N₂ | Not reported | Not reported | 120min | 280°C | 2 bar H₂ | Limonene | conversion: Stearic acid: 100%; Limonene: Not explicitly reported, but p-cymene yield is 67% | selectivity: Not reported | yield: p-Cymene: 67%; C17 alkane: 92%; C18 alkane: 8% | Development of a Bimetallic Pd-Ni/HZSM-5 Catalyst for the Tandem Limonene Dehydrogenation and Fatty Acid Deoxygenation to Alkanes and Arenes for Use as Biojet Fuel | 10.1021/acscatal.6b00520
955_Manal 等 - 2023 - Design of a bifunctional catalyst by alloying Ni with Ru-supported H-beta for selective hydrodeoxyge.txt | Hydrogenation reaction | 2023 | Alcohols | Bisphenol A | Ru-Ni-related | Ru-Ni alloy supported on H-Beta zeolite | Propylcyclohexane | Propane-2,2-diyldicyclohexane (C₁₅H₂₈) | H₂ | Not reported | Not reported | 1h | 150°C | 3 MPa | n-Decane | conversion: 99.9% | selectivity: 97.3% | yield: 97.3% | Design of a bifunctional catalyst by alloying Ni with Ru-supported H-beta for selective hydrodeoxygenation of bisphenol A and polycarbonate plastic waste | 10.1016/j.apcatb.2023.123021
957_Li 等 - 2016 - Conversion pathways of palm oil into jet biofuel catalyzed by mesoporous zeolites.txt | Cracking reaction | 2016 | Vegetable Oils | Palm oil | Ni-related | Ni/Meso-Y | C₈-C₁₆ Hydrocarbons | C₈-C₁₄ alkanes | H₂ | Not reported | Not reported | 8h | 390°C | 3 MPa | Not reported | conversion: Not reported | selectivity: 55.32% jet range alkanes | yield: 30.7% jet range alkanes | Conversion pathways of palm oil into jet biofuel catalyzed by mesoporous zeolites | 10.1039/C6RA22500D
957_Li 等 - 2016 - Conversion pathways of palm oil into jet biofuel catalyzed by mesoporous zeolites.txt | Cracking reaction | 2016 | Vegetable Oils | Palm oil | Ni-related | Ni/Meso-Hbeta | C₈-C₁₆ Hydrocarbons | C₈-C₁₄ alkanes | H₂ | Not reported | Not reported | 8h | 390°C | 3 MPa | Not reported | conversion: Not reported | selectivity: 29.95% jet range alkane (at 5 h) | yield: 26.9% jet range alkane | Conversion pathways of palm oil into jet biofuel catalyzed by mesoporous zeolites | 10.1039/C6RA22500D
957_Li 等 - 2016 - Conversion pathways of palm oil into jet biofuel catalyzed by mesoporous zeolites.txt | Cracking reaction | 2016 | Alkanes | Palm oil | Ni-related | Ni/Meso-HZSM-5 | C₈-C₁₆ Hydrocarbons | C₈-C₁₄ alkanes | H₂ | Not reported | Not reported | 8h | 390°C | 3 MPa | Not reported | conversion: Not reported | selectivity: Jet range alkane selectivity: 4.96% at 5 h | yield: Jet range alkane yield: 3.2% | Conversion pathways of palm oil into jet biofuel catalyzed by mesoporous zeolites | 10.1039/C6RA22500D
961_Ai 等 - Influence of various polymer dispersants on the performance of PtSAPO⁃11 catalysts.txt | Hydrogenation reaction | 2023 | Vegetable Oils | Jatropha oil | Pt-related | Pt | iso-Alkanes | Bio-aviation kerosene | H₂ | LHSV 1.2 h⁻¹ | H₂:Oil = 1000:1 (v/v) | Not reported | 397°C | 5 MPa | Not reported | conversion: Hydrodeoxygenation rate: 99.45% | selectivity: Isoparaffins selectivity: 56.37% | yield: Bio-aviation kerosene component yield: 44.67% | Influence of various polymer dispersants on the performance of Pt/SAPO⁃11 catalysts
963_Jrai 等 - 2024 - Green hydrocarbons fuel production from agricultural waste biomass in the presence of a novel hetero.txt | Hydrogenation reaction | 2024 | Lignocellulosic Biomass | Date seeds | Pd-related | Palladium on silica dioxide | Bio-jet Fuel | Green jet fuel | H₂ | Not reported | Not reported | 4h | 340°C | 3 MPa | Not reported | conversion: Not reported | selectivity: Not reported | Not reported | Green hydrocarbons fuel production from agricultural waste biomass in the presence of a novel heterogeneous catalyst | 10.1007/s13399-023-04076-1
965_Zhang Jianxin 等 - 2024 - Upgrading of Trimethylolpropane Oleate to Biojet Fuel Range Hydrocarbons Through Catalytic Deoxygena.txt | Hydrogenation reaction | 2024 | Alkanes | Trimethylolpropane oleate | Ni-related | Ni/TiO₂ | C₈-C₁₆ Hydrocarbons | C₈-C₁₆ hydrocarbons | N₂ | 200 mL/min | Not reported | 2h | 350°C | Atmospheric pressure | Not reported | conversion: Not reported | selectivity: Fe/TiO2: 53.7% C8-C16 selectivity | Not reported | Upgrading of Trimethylolpropane Oleate to Biojet Fuel Range Hydrocarbons Through Catalytic Deoxygenation | 10.3303/CET24112047
967_Hu 等 - 2025 - High-shear stirring assisted synthesis of Ni nanoparticles confined in H-ZSM-5 for hydrodeoxygenatio.txt | Hydrogenation reaction | 2025 | Fatty Acids & Esters | Palmitic acid | Ni-related | Ni nanoparticles confined in H-ZSM-5 | n-Alkanes | Pentadecane (C₁₅H₃₂) | H₂ | Not reported | Not reported | 4h | 260°C | 2 MPa | Cyclohexane | conversion: 89% | selectivity: C15: 24% | Not reported | High-shear stirring assisted synthesis of Ni nanoparticles confined in H-ZSM-5 for hydrodeoxygenation of palmitic acid | 10.1016/j.micromeso.2025.113813
969_Ibrahim 等 - 2023 - Waste cooking oil processing over cobalt aluminate nanoparticles for liquid biofuel hydrocarbons pro.txt | Cracking reaction | 2023 | Vegetable Oils | Waste cooking oil | Co-related | CoAl₂O₄ | Gasoline Range Hydrocarbon | Biogasoline (C₅-C₁₂) | H₂ | LHSV 1 h⁻¹ | H₂:WCO = 600:1 (v/v) | Not reported | 350°C | 30 bar | Not reported | conversion: 93% (optimum at 400 °C, 50 bar, 1 h⁻¹) | selectivity: Not reported | yield: Biogasoline: 16%, Biojet: 20%, Biodiesel: 53% | Waste cooking oil processing over cobalt aluminate nanoparticles for liquid biofuel hydrocarbons production | 10.1038/s41598-023-30828-0
971_Margellou 等 - 2025 - Hydrodeoxygenation of Phenolic Compounds and Lignin Bio-Oil Surrogate Mixture over NiBEA Zeolite Ca.txt | Hydrogenation reaction | 2025 | Phenols | Phenol | Ni-related | 10% Ni/BEA | Cyclohexane | Cyclohexane (C₆H₁₂) | H₂ | Not reported | Catalyst:Feed = 0.1:1 to 0.2:1 (wt/wt) | 1h | 220°C | 50 bar | n-Hexadecane | conversion: 80–100% | selectivity: Not reported | yield: 43% (cyclohexane from phenol) | Hydrodeoxygenation of Phenolic Compounds and Lignin Bio-Oil Surrogate Mixture over Ni/BEA Zeolite Catalyst and Investigation of Its Deactivation | 10.3390/catal15010048
975_Li 等 - 2015 - Hydrogenation and hydrodeoxygenation of difurfurylidene acetone to liquid alkanes over Raney Ni and.txt | Hydrogenation reaction | 2015 | Alcohols | H-F2A methanol solution | Ni-related | Raney Ni (Ni/Al molar ratio of 5.4) | C₈-C₁₄ n-Alkanes | C₈-C₁₄ liquid alkanes | H₂ | 60 mL/min | Not reported | 2h | 260-320°C | Not reported | Methanol | conversion: 99.5-99.8% | selectivity: I-e: 13.8-33.6% | Not reported | Hydrogenation and hydrodeoxygenation of difurfurylidene acetone to liquid alkanes over Raney Ni and the supported Pt catalysts | 10.1016/j.apenergy.2015.02.077
975_Li 等 - 2015 - Hydrogenation and hydrodeoxygenation of difurfurylidene acetone to liquid alkanes over Raney Ni and.txt | Hydrogenation reaction | 2015 | Heavy Olefins | Difurfurylidene acetone | Pt-related | 1wt% Pt/SiO₂-ZrO₂ | Hydrocarbon Dimers/Oligomers | Hydrogenated difurfurylidene acetone dimers (H-F2A dimers) | H₂ | Not reported | Not reported | Not reported | 50°C | 1.0-5.0 MPa | Methanol | conversion: Not reported | selectivity: Not reported | yield: 82.9% (mol) for C8-C14 alkanes | Hydrogenation and hydrodeoxygenation of difurfurylidene acetone to liquid alkanes over Raney Ni and the supported Pt catalysts | 10.1016/j.apenergy.2015.02.077
979_Tai 等 - 2022 - Guaiacol hydrotreating with in-situ generated hydrogen over nimodified zeolite supports.txt | Hydrogenation reaction | 2022 | Phenols | Guaiacol | Ni-related | Ni/HY | Cyclohexane | Cyclohexane (C₆H₁₂) | H₂ | Not reported | Not reported | 1h | 300°C | Not reported | Water | conversion: Ni/HY: 89.75% | selectivity: Ni/DHBeta: Cyclohexane (14.61%) | Not reported | Guaiacol hydrotreating with in-situ generated hydrogen over ni/modified zeolite supports | 10.1016/j.renene.2021.10.048
981_Asri 等 - 2024 - Highly Active Mesoporous Zirconium Nitride Immobilized on SiO2 Synthesized by Complex-Assisted Metho.txt | Cracking reaction | 2024 | Fatty Acids & Esters | Crude palm oil | Zr-related | SiO₂-ZrN | Bio-jet Fuel | Biofuel | H₂ | 0.30 L/h | Not reported | 1h | 500°C | Not reported | Not reported | conversion: Not reported | selectivity: Gasoline fraction (C5-C12) | yield: Liquid yield | Highly Active Mesoporous Zirconium Nitride Immobilized on SiO2 Synthesized by Complex-Assisted Method with EDTA and KHP for Catalytic Hydroconversion of Crude Palm Oil | 10.1007/s10563-023-09413-y
985_Meeboonanake 等 - 2025 - Conversion of FAMEs to Jet and Diesel-Range Fuels over Supported Cobalt on Irregular-Shaped H-ZSM-5.txt | Hydrogenation reaction | 2025 | Fatty Acids & Esters | Fatty acid methyl esters | Co-related | 10 wt% Co on ZSM-5 | n-Alkanes | n-Alkanes (C₇-C₁₈) | H₂ | LHSV 1 h⁻¹ | Not reported | Not reported | 280°C | 50 bar | n-Hexane | conversion: 98% (for optimal catalysts at 300-320°C) | selectivity: Diesel-range: 66.3% (n-C₁₅-C₁₈ 35.8%, iso-C₁₅-C₁₈ 30.5%) | yield: >90% liquid product yield (for optimal catalysts at 280°C) | Conversion of FAMEs to Jet and Diesel-Range Fuels over Supported Cobalt on Irregular-Shaped H-ZSM-5 | 10.1021/acs.energyfuels.5c01120
987_Wang 等 - 2015 - Biomass-derived lignin to jet fuel range hydrocarbons via aqueous phase hydrodeoxygenation.txt | Hydrogenation reaction | 2015 | Lignin & Cellulose | Dilute alkali extracted corn stover lignin | Ru-related | Ru/Al₂O₃ | C₇-C₁₈ Hydrocarbons | C₇-C₁₈ hydrocarbons | H₂ | Not reported | Not reported | 4h | 200°C | 4 MPa H₂ | Water | conversion: 81.03% (at 250°C with both catalysts) | selectivity: 84.6% C₁₂-C₁₈ | yield: 21.83% total yield (at 250°C) | Biomass-derived lignin to jet fuel range hydrocarbons via aqueous phase hydrodeoxygenation | 10.1039/C5GC01534K
987_Wang 等 - 2015 - Biomass-derived lignin to jet fuel range hydrocarbons via aqueous phase hydrodeoxygenation.txt | Hydrogenation reaction | 2015 | Alkanes | 1,2-Diphenylethane | Ru-related | Ru/Al₂O₃ | Cyclohexylcyclohexane | 1,2-Dicyclohexylethane (C₁₄H₂₆) | H₂ | Not reported | Not reported | 4h | 250°C | 4 MPa H₂ | Water | conversion: >99% for model compounds | selectivity: 95.5% for 1,2-dicyclohexylethane from 1,2-diphenylethane | yield: 21.8% total yield for top 23-25 products | Biomass-derived lignin to jet fuel range hydrocarbons via aqueous phase hydrodeoxygenation | 10.1039/C5GC01534K
987_Wang 等 - 2015 - Biomass-derived lignin to jet fuel range hydrocarbons via aqueous phase hydrodeoxygenation.txt | Hydrogenation reaction | 2015 | Alcohols | 2,2'-Biphenol | Ru-related | Ru/Al₂O₃ | C₁₂-C₁₈ Alkylcyclohexanes | Alkyl cyclohexanes (C₁₂-C₁₈) | H₂ | Not reported | Not reported | 4h | 200°C | 4 MPa H₂ | Water | conversion: 81.03% (at 250°C) | selectivity: 95.5% for 1,2-dicyclohexylethane from 1,2-diphenylethane | yield: 21.83% (total yield of top 23-25 products at 250°C) | Biomass-derived lignin to jet fuel range hydrocarbons via aqueous phase hydrodeoxygenation | 10.1039/C5GC01534K
989_Wang 等 - 2014 - Liquid Fuel Production by Aqueous Phase Catalytic Transformation of Biomass for Aviation.txt | Cracking reaction | 2014 | Alkanes | Glucose | Ni-related | 10%Ni@HZSM-5/MCM-41 | Bio-jet Fuel | Liquid fuels | H₂ | WHSV 1.25 h⁻¹ | Not reported | Not reported | 280°C | 4 MPa | Water | conversion: Glucose: 93% | selectivity: Gaseous products: [CH₄: 45.8-53.7%, C₂H₆: 5.0-5.9%, C₃H₈: 5.7-6.0%, C₄H₁₀: 3.4-4.7%, C₅H₁₃: 3.2-3.9%, C₆H₁₄: 1.4-1.9%, CO₂: 11.7-13.6%, C₇+ alkanes: 13.7-20.0%], Liquid products: [Substituted benzenes: 35.4-39.5%, Naphthalenes: 5.8-13.6%, Aromatic olefins: 32.6-38.1%, Oxygenates: 11.0-21.3%], Aqueous phase: [Glycol: 11.8-22.8%, 1,2-propanediol: 6.4-18.2%, 1,3-propanediol: 0-1.4%, Isopropanol: 17.8-43.2%, Isosorbide: 34.8-44.3%, Sorbitol: 1.6-4.1%] | yield: Sorbitol: 31.8 wt% liquid fuel yield | Liquid Fuel Production by Aqueous Phase Catalytic Transformation of Biomass for Aviation | 10.1016/j.egypro.2014.11.1142
991_Cheng 等 - 2022 - Ni-based metal–organic frameworks prepared with terephthalic acid hydroxylation converted methyl pal.txt | Cracking reaction | 2022 | Petroleum Fractions | Methyl palmitate | Ni-related | Ni-based metal–organic frameworks (Ni-MOFs) | C₈-C₁₆ Hydrocarbons | C₈-C₁₆ hydrocarbons | CO₂ | Not reported | Catalyst:FAMEs = 1:40 (wt/wt) | 8h | 430°C | 2 MPa | Not reported | conversion: 98% | selectivity: 82% jet-fuel range hydrocarbons | Not reported | Ni-based metal–organic frameworks prepared with terephthalic acid hydroxylation converted methyl palmitate into jet-fuel range hydrocarbons in CO2 atmosphere | 10.1016/j.fuel.2022.123679
993_Zhang 等 - 2024 - Catalytic hydrodeoxygenation of lignin enhanced by selectively etching ZSM-5.txt | Hydrogenation reaction | 2024 | Heavy Olefins | Benzyloxybenzene | Ni-related | Ni/ZSM-52 | Cycloalkanes | Cycloalkanes | H₂ | Not reported | Not reported | 4h | 140°C | 2 MPa | n-Hexane | conversion: 100% | selectivity: 70.7% | yield: 58.6% | Catalytic hydrodeoxygenation of lignin enhanced by selectively etching ZSM-5 | 10.1016/j.joei.2024.101838
995_Li 等 - 2018 - Jet range hydrocarbons converted from microalgal biodiesel over mesoporous zeolite-based catalysts.txt | Cracking reaction | 2018 | Alkanes | Microalgal biodiesel | Ni-related | Ni/Meso-HZSM-5 | C₈-C₁₆ n-Alkanes | C₈-C₁₆ alkanes | H₂ | Not reported | Not reported | 8h | 370-410°C | Not reported | Not reported | conversion: Not reported | selectivity: Ni/Meso-Y: 44.5% jet range alkanes (C8-C16), 4.47% aromatic hydrocarbons | Not reported | Jet range hydrocarbons converted from microalgal biodiesel over mesoporous zeolite-based catalysts | 10.1016/j.ijhydene.2018.04.078
997_Li 等 - 2020 - Hydrodeoxygenation of lignocellulose-derived oxygenates to diesel or jet fuel range alkanes under mi.txt | Hydrogenation reaction | 2020 | Lignocellulosic Biomass | Lignocellulose-derived oxygenated compounds | Ru-related | Ru/HAP (2.3% Ru) | C₈-C₁₈ n-Alkanes | C₈-C₁₈ alkanes | H₂ | Not reported | Not reported | 24h | 160°C | 4 MPa H₂ | Cyclohexane | conversion: 100% (for compound 1A) | selectivity: Not reported | yield: 36.6-93.8% (for compound 1A) | Hydrodeoxygenation of lignocellulose-derived oxygenates to diesel or jet fuel range alkanes under mild conditions | 10.1039/C9CY02367D
999_Martínez-Klimov 等 - 2024 - Hydrodeoxygenation of isoeugenol in continuous mode using bifunctional Pt-Beta 25-binder catalysts f.txt | Hydrogenation reaction | 2024 | Phenols | Isoeugenol | Pt-related | platinum | Propylcyclohexane | Propylcyclohexane (C₉H₁₈) | H₂ | 40 mL/min | Solution: 0.012 M Isoeugenol in Dodecane | 30h | 150°C | 30 bar | n-Dodecane | conversion: 100% (isoeugenol) | selectivity: Not reported | yield: 39% (propylcyclohexane at 150°C for Pt/EZB) | Hydrodeoxygenation of isoeugenol in continuous mode using bifunctional Pt-Beta 25-binder catalysts for renewable jet fuel production | 10.1039/D3SE01061A
Arslan - 2022 - Highly Selective Conversion of CO2 or CO into Precursors for Kerosene-Based Aviation Fuel.txt | Hydrogenation reaction | 2022 | Synthesis Gas | Carbon monoxide, Carbon dioxide | Zn-Cr-related | ZnCr₂O₄/Sbx-H-ZSM-5 | Monocyclic Aromatic Hydrocarbons | C₈-C₁₂ single-ring aromatics | H₂ | 300 mL·h⁻¹·g⁻¹ | H₂:CO = 1:1; H₂:CO₂ = 3:1 (mol/mol) | Not reported | 275°C | 2 MPa | Not reported | conversion: CO conversion ~47%, CO₂ conversion ~34% | selectivity: Aromatics selectivity >80% | Not reported | Highly Selective Conversion of CO<sub>2</sub> or CO into Precursors for Kerosene-Based Aviation Fuel via an Aldol–Aromatic Mechanism | 10.1021/acscatal.1c04961
Chottiratanachote - 2023 - Selective Synthesis of Renewable Bio-Jet Fuel Precursors from Furfural and 2-Butanone via Heterogene.txt | Aldol condensation reaction | 2023 | Aldehydes | Furfural | Mg-Al-related | MgAl-LDH-derived mixed oxides | Broad-Cut/Mixed Hydrocarbons | Branched-chain C9 α,β-unsaturated carbonyl compounds (C9B-OH and C9B) | N₂ | Not reported | Furfural:2-Butanone = 1:5 (mol/mol) | 8h | 120°C | 10 bar N₂ | Not reported | conversion: 63% (furfural conversion) | selectivity: 77% (branched-chain C9 products) | Not reported | Selective Synthesis of Renewable Bio-Jet Fuel Precursors from Furfural and 2-Butanone via Heterogeneously Catalyzed Aldol Condensation | 10.3390/catal13020242
Cueto - 2025 - Enhanced production of jet fuel precursors via furfuralcyclopentanone aldol condensation by synergi.txt | Aldol condensation reaction | 2025 | Aldehydes | Furfural | Al-related | n-ZSM-5 (Si/Al=42) | Ketones/Aldehydes/Enones | FC (first condensation adduct) | Not reported | Not reported | CPO:FFL = 10:1 (mol/mol) | 2h | 80°C | Not reported | Not reported | conversion: Reported as FFL conversion: 7.3-39.8% at 6h (depending on catalyst and temperature) | selectivity: Reported as selectivity to FC, FC-OH, F2C, CCP (e.g., 90.6% FC selectivity for n-ZSM-5 at 100°C, 6h) | yield: FC+F2C yield: up to ~28% at 6h for TiO2/n-ZSM-5 at 100°C | Enhanced production of jet fuel precursors via furfural/cyclopentanone aldol condensation by synergistic pairing TiO2 with nano-ZSM-5 zeolite | 10.1016/j.biortech.2024.131877
Fang - 2023 - On the role of Zr to facilitate the synthesis of diesel and jet fuel range intermediates from biomas.txt | Aldol condensation reaction | 2023 | Fatty Acids & Esters | Furfural | Zr-related | ZrAPO-5 (Zr/Al = 0.20) | Furanic Dimers | (E)-2-(furan-2-ylmethylene)cyclohexan-1-one (C₁₁H₁₂O₂) | Not reported | Not reported | FF:CH = 1:2.5 (mol/mol) | 1h | 120°C | Not reported | Not reported | conversion: 99.2% FF conversion | selectivity: High C11 selectivity at FF:CH = 1:10 | yield: 79.3% C11 yield | On the role of Zr to facilitate the synthesis of diesel and jet fuel range intermediates from biomass-derived carbonyl compounds over aluminum phosphate | 10.1016/j.apcatb.2022.121936
Fang - 2023 - On the role of Zr to facilitate the synthesis of diesel and jet fuel range intermediates from biomas.txt | Aldol condensation reaction | 2023 | Fatty Acids & Esters | Cyclohexanone | Zr-related | ZrAPO-5 (Zr/Al = 0.20) | Ketones/Aldehydes/Enones | C12 fuel precursors ([1,1'-bi(cyclohexylidene)]-2-one C₁₂H₁₈O and [1,1'-bi(cyclohexan)]-1'-en-2-one C₁₂H₁₈O) | Not reported | Not reported | Not reported | 72h | 140°C | Not reported | Not reported | conversion: 92.2% | selectivity: Not reported | yield: 83.3% | On the role of Zr to facilitate the synthesis of diesel and jet fuel range intermediates from biomass-derived carbonyl compounds over aluminum phosphate | 10.1016/j.apcatb.2022.121936
Hart - 2025 - Sustainable aviation fuel-range intermediates from self-aldol condensation of cyclohexanone using lo.txt | Aldol condensation reaction | 2025 | Furanics | Cyclohexanone | Nb-related | NbOPO₄ (niobium phosphate) | Cyclohexylcyclohexane | 2-Cyclohexylidenecyclohexanone (C₁₂H₁₈O) | N₂ | Not reported | Not reported | 1h | 160°C | 3.5 bar | Not reported | conversion: 68.4% to 95.4% (depending on atmosphere and conditions) | selectivity: Nearly 90% selectivity to dimeric ketones under 5 bar H2 | Not reported | Sustainable aviation fuel-range intermediates from self-aldol condensation of cyclohexanone using low-cost niobium phosphate catalyst | 10.1016/j.jclepro.2025.145597
Jian - 2023 - Deep eutectic solvent assists H-β in aldol condensation of acetovanillone and p-hydroxybenzaldehyde.txt | Aldol condensation reaction | 2023 | Fatty Acids & Esters | Acetovanillone | Al-related | H-β | Monocyclic Aromatic Hydrocarbons | 1-(2-Hydroxy-4-methoxyphenyl)-3-(4-hydroxyphenyl) prop-2-en-1-one (C₁₆H₁₄O₄) | Not reported | Not reported | AV:PHB = 1:2 (mol/mol) | 120min | 100°C | Not reported | Choline Chloride/Formic Acid | conversion: 88.68% (AV conversion) | selectivity: 78.5% (C16 selectivity) | yield: 69.61% (C16 yield) | Deep eutectic solvent assists H-β in aldol condensation of acetovanillone and p-hydroxybenzaldehyde to prepare a high density aviation oil precursor | 10.1016/j.fuel.2023.128491
Li - 2023 - Synthesis of high-grade Jet fuel blending precursors by aldol condensation of lignocellulosic ketone.txt | Aldol condensation reaction | 2023 | Aldehydes | Cyclopentanone | Hf-related | 80% Hf₁.5TPA/MCM-41 | Monocyclic Aromatic Hydrocarbons | Monocyclic compounds | Not reported | Not reported | Not reported | 10h | 150°C | Not reported | Not reported | conversion: Almost complete conversion | selectivity: 19.4% monocyclic | yield: 66.8% | Synthesis of high-grade Jet fuel blending precursors by aldol condensation of lignocellulosic ketones using HfTPA/MCM-41 with strong acids and enhanced stability | 10.1016/j.apcatb.2022.122330
Rozmysłowicz - 2019 - Catalytic valorization of the acetate fraction of biomass to aromatics and its integration into the.txt | Aldol condensation reaction | 2019 | Aldehydes | Acetic acid | Cu-related | 2 wt% Cu/ZrO₂ | Aromatic Hydrocarbons | Aromatic hydrocarbons | H₂ | WHSV 0.3 h⁻¹ | Not reported | Not reported | 400°C | 10 bar | Water | conversion: Complete conversion of acetic acid | selectivity: C₈-C₁₅ hydrocarbons | yield: 23.7 wt% organic oil | Catalytic valorization of the acetate fraction of biomass to aromatics and its integration into the carboxylate platform | 10.1039/C9GC00513G
Su - 2017 - Production of liquid fuel intermediates from furfural via aldol condensation over Lewis acid zeolite.txt | Aldol condensation reaction | 2017 | Aldehydes | Furfural | Sn-related | Sn-MFI | Ketones/Aldehydes/Enones | 4-(2-Furyl)-3-buten-2-one (C₈H₈O₂) | Not reported | Not reported | Furfural:Acetone = 1:10 (mol/mol) | 0-11.5h | 100°C | Not reported | Not reported | conversion: 80% (Sn-MFI, 6h) | selectivity: 68% FAc (Sn-MFI) | yield: 61% FAc (Sn-MFI, 6h) | Production of liquid fuel intermediates from furfural via aldol condensation over Lewis acid zeolite catalysts | 10.1039/C7CY01028A
Su - 2020 - Production of jet fuel intermediates from biomass platform compounds via aldol condensation reaction.txt | Aldol condensation reaction | 2020 | Ketones | Furfural | Fe-related | Fe-MCM-41, Fe(acac)₃/MCM-41 | Ketones/Aldehydes/Enones | 4-(2-Furyl)-3-buten-2-one (C₈H₈O₂) | Not reported | Not reported | Furfural:Acetone = 1:20 (mol/mol) | 24h | 80°C | Not reported | Not reported | conversion: 86.9% (furfural conversion) | selectivity: 69.0% (FAc) | yield: 60.0% (FAc) | Production of jet fuel intermediates from biomass platform compounds via aldol condensation reaction over iron-modified MCM-41 lewis acid zeolite | 10.1016/j.jobab.2020.10.004
Uricochea - 2025 - Zr-modified USY zeolite as an efficient catalyst for the production of bio-jet fuel precursors from.txt | Aldol condensation reaction | 2025 | Fatty Acids & Esters | Levulinic acid | Zr-related | Zr-modified USY zeolite (specifically Zr-USY-2 with 10.9 wt% Zr and Si/Al ratio of 61.1) | Carboxylic Acids | β-Furfurylidenelevulinic acid (C₁₀H₁₂O₄) | Not reported | Not reported | LA:FAL = 9:1 (mol/mol) | 2h | 100°C | Not reported | Not reported | conversion: 88% (furfural conversion) | selectivity: 62.8% (to C10 adducts) | yield: 55% (C10 adducts yield) | Zr-modified USY zeolite as an efficient catalyst for the production of bio-jet fuel precursors from levulinic acid and furfural in the absence of solvent | 10.1016/j.cattod.2025.115211
Pan 等 - 2020 - Zeolite catalytic synthesis of high‐performance jet‐fuel‐range spiro‐fuel by one‐pot Mannich–Diels–A.txt | Diels-Alder reaction | 2020 | Ketones | Cyclopentanone | Al-related | HZSM-5 (Si/Al = 130) | Propylcyclohexane | Spiro adduct A (5-norbornen-2-spiro-10-cyclopentan-2-one) | N₂ | Not reported | Cyclopentanone : Formaldehyde : Dimethylamine·HCl : Cyclopentadiene = 1 : 1.2 : 1 : 1 (0.05 : 0.06 : 0.05 : 0.05 mol) | 2h (Mannich) + 1.5 h(Diels–Alder) | 90°C (Mannich step); 100 °C(Diels–Alder step, reflux) | Atmospheric pressure | n-Butyl alcohol (40 mL) | conversion: 99.1 % conversion of cyclopentanone | selectivity: 81.6% | yield: 80.9% | Zeolite catalytic synthesis of high‐performance jet‐fuel‐range spiro‐fuel by one‐pot Mannich–Diels–Alder reaction | 10.1002/aic.16789
Xie 等 - 2019 - Synthesis of high-density liquid fuel via Diels-Alder reaction of dicyclopentadiene and lignocellulo.txt | Diels-Alder reaction | 2019 | Furanics | 2-Methylfuran | Al-related | HY zeolite (SiO₂/Al₂O₃ = 5.4) | Furanic Dimers | Mixture of Diels-Alder adducts: DCMF, CPMF, TCPD | N₂ | Not reported | 2-MF/DCPD = 2:1 (ratios 1:1–4:1 examined) | 5h | 150°C (range 130–170°C investigated) | 0.5 MPa N₂ | solvent-free | conversion: DCPD 88.5 %, 2-MF 56.4 % (with HY, 150 °C, 0.5 MPa N2, 5 h) | selectivity: DCMF 30.2 %, CPMF 30.9 %, TCPD 23.0 %, TCMF 13.5 % (optimized conditions) | Not reported | Synthesis of high-density liquid fuel via Diels-Alder reaction of dicyclopentadiene and lignocellulo | 10.1016/j.cattod.2018.04.053
Xie 等 - 2024 - Synthesis of JP-10 analogues high-density fuels via one-pot Diels-Alderhydrodeoxygenation reaction.txt | Diels-Alder reaction | 2024 | Furanics | 2-Methylfuran | Al-related | Hβ zeolite (Si/Al = 25) | Hydrocarbon Dimers/Oligomers | Diels-Alder adduct A (endo/exo 1-methyl-1,4,4a,5,6,7,8,8a-octahydro-1,4-epoxy-5,8-methanonaphthalene) | N₂ | Not reported | NBE/2-MF = 1:2 (optimized); 4:1–1:8 explored | 5h | 110°C (optimized) | 0.2 MPa N₂ (optimized Diels-Alder) | Toluene (100 mL) | conversion: 2-MF: 68.5 %, NBE: 99.4 % | selectivity: 76.4 % toward adduct A | yield: 75.9 % (yield of adduct A) | Synthesis of JP-10 analogues high-density fuels via one-pot Diels-Alder/hydrodeoxygenation reaction | 10.1016/j.fuel.2023.130738
Xing 等 - 2017 - One-step hydroprocessing of fatty acids into renewable aromatic hydrocarbons over NiHZSM-5 insight.txt | Diels-Alder reaction | 2017 | Fatty Acids & Esters | Mixture of fatty acids (mainly oleic acid, linoleic acid, palmitic acid, stearic acid, etc.) – 10 g per run | Ni-related | 10 wt% Ni on HZSM-5 (Si/Al = 25) | Aromatic Hydrocarbons | Aromatic hydrocarbons (toluene, ethylbenzene, o-xylene, p-xylene, propylbenzene, 1-ethyl-2-methylbenzene, etc.) | H₂ | Not reported | H2/oil molar ratio = 7.13 | 8–12h (typical data reported at 8 h and 12 h) | 360°C (screened 280–380°C) | 4 MPa H₂ | solvent-free | conversion: ≈100 wt% fatty-acid conversion after 8 h at ≥340 °C (360 °C experiment) | selectivity: Not reported | yield: 53.96 wt% aromatics after 8 h at 360 °C; 64.61 wt% aromatics after 12 h | One-step hydroprocessing of fatty acids into renewable aromatic hydrocarbons over Ni/HZSM-5: insights into the major reaction pathways | 10.1039/C6CP06327F
Xuefeng 等 - 2018 - Model compounds reaction of coal based high energy density fuel based on Diels-Alder chemical synthe.txt | Diels-Alder reaction | 2018 | Aromatics | Benzene | Al-related | MCM-22 | Polycyclic Aromatics / Hydrogenated PAHs | High-energy-density fuel intermediates (polycyclic norbornyl-substituted aromatics) which are further hydrogenated to give high-energy-density fuel | N₂ | Not reported | Aromatic : norbornene = 5 : 1 by mass (m(aryl)/m(NBD)=5) | 3h (standard condition) | 150–180°C (typical range) | Not reported | Aromatic reactant itself used as reaction medium (no additional solvent reported) | conversion: Benzene: 85.2 % | selectivity: Benzene: 95.2 % | Not reported | Model compounds reaction of coal based high energy density fuel based on Diels-Alder chemical synthe | 10.13225/j.cnki.jccs.2018.0370