## Sheet1
Atmosphere | Catalyst | Conversion rate | Feedstock | Flow rate | Product selectivity | Product yield | Product | Year | Reactant molar ratio | Reaction pressure | Reaction temperature | Reaction time | Solvent | file | Reaction mode
N₂ | HZSM-5 (Si/Al = 130) | 99.1% | Cyclopentanone | Not reported | 81.6% | 80.9% | Spiro adduct A (5-norbornen-2-spiro-10-cyclopentan-2-one) | 2020 | Cyclopentanone : Formaldehyde : Dimethylamine·HCl : Cyclopentadiene = 1 : 1.2 : 1 : 1 (0.05 : 0.06 : 0.05 : 0.05 mol) | Atmospheric pressure | 90°C (Mannich step); 100 °C(Diels–Alder step, reflux) | 2h (Mannich) + 1.5 h(Diels–Alder) | n-Butyl alcohol (40 mL) | Pan 等 - 2020 - Zeolite catalytic synthesis of high‐performance jet‐fuel‐range spiro‐fuel by one‐pot Mannich–Diels–A.txt | Diels-Alder reaction
N₂ | HY zeolite (SiO₂/Al₂O₃ = 5.4) | DCPD 88.5 %, 2-MF 56.4 % (with HY, 150 °C, 0.5 MPa N2, 5 h) | 2-Methylfuran | Not reported | DCMF 30.2 %, CPMF 30.9 %, TCPD 23.0 %, TCMF 13.5 % (optimized conditions) | Not reported | Mixture of Diels-Alder adducts: DCMF, CPMF, TCPD | 2019 | 2-MF/DCPD = 2:1 (ratios 1:1–4:1 examined) | 0.5 MPa N₂ | 150°C (range 130–170°C investigated) | 5h | solvent-free | Xie 等 - 2019 - Synthesis of high-density liquid fuel via Diels-Alder reaction of dicyclopentadiene and lignocellulo.txt | Diels-Alder reaction
N₂ | Hβ zeolite (Si/Al = 25) | 2-MF: 68.5 %, NBE: 99.4 % | 2-Methylfuran | Not reported | 76.4 % toward adduct A | 75.9 % (yield of adduct A) | Diels-Alder adduct A (endo/exo 1-methyl-1,4,4a,5,6,7,8,8a-octahydro-1,4-epoxy-5,8-methanonaphthalene) | 2024 | NBE/2-MF = 1:2 (optimized); 4:1–1:8 explored | 0.2 MPa N₂ (optimized Diels-Alder) | 110°C (optimized) | 5h | Toluene (100 mL) | Xie 等 - 2024 - Synthesis of JP-10 analogues high-density fuels via one-pot Diels-Alderhydrodeoxygenation reaction.txt | Diels-Alder reaction
H₂ | 10 wt% Ni on HZSM-5 (Si/Al = 25) | ≈100 wt% fatty-acid conversion after 8 h at ≥340 °C (360 °C experiment) | Mixture of fatty acids (mainly oleic acid, linoleic acid, palmitic acid, stearic acid, etc.) – 10 g per run | Not reported | Not reported | 53.96 wt% aromatics after 8 h at 360 °C; 64.61 wt% aromatics after 12 h | Aromatic hydrocarbons (toluene, ethylbenzene, o-xylene, p-xylene, propylbenzene, 1-ethyl-2-methylbenzene, etc.) | 2017 | H2/oil molar ratio = 7.13 | 4 MPa H₂ | 360°C (screened 280–380°C) | 8–12h (typical data reported at 8 h and 12 h) | solvent-free | Xing 等 - 2017 - One-step hydroprocessing of fatty acids into renewable aromatic hydrocarbons over NiHZSM-5 insight.txt | Diels-Alder reaction
H₂ | Pt (1.0 wt%) | 100% (for PtNi catalysts at all temperatures, Pt@HS-1 at 360°C) | Methyl stearate | 0.2 mL/min (feedstock), 100 mL/min (H₂) | 45% aviation fuel (max for PtNi@HS-1 at 360°C) | Not reported | C₉-C₁₅ alkanes (aviation fuel) | 2020 | Not reported | 3 MPa | 340°C | Not reported | Cyclohexane | 1001_Niu 等 - 2020 - Hollow Hierarchical Silicalite-1 Zeolite Encapsulated PtNi Bimetals for Selective Hydroconversion of.txt | Hydrogenation reaction
H₂ | Ni supported on ZSM-5 nanosheets with different Si/Al ratios (100, 150, 200, 300) and nanosheet thicknesses (3, 12, 24 nm) | 100% (at 523-533 K over NS3(300) catalyst) | Oleic acid (33.3 wt% in cyclohexane) | 0.2 mL/min (oleic acid feed), 100 mL/min (H₂ flow) | C9-C15 hydrocarbons | 41.4% (AFRA yield over NS3(300) catalyst at 523 K) | Aviation-fuel-range alkanes (C9-C15) | 2019 | Not reported | 3 MPa | 523-533 K | Not reported | Cyclohexane | 1005_Feng 等 - 2019 - Selective Hydroconversion of Oleic Acid into Aviation-Fuel-Range Alkanes over Ultrathin NiZSM-5 Nan.txt | Hydrogenation reaction
Helium | InV-ZSM-5 (0.6 wt% vanadium, 1.6 wt% indium) | 100% | Ethanol | WHSV 1.6 h⁻¹ | C₂: <13% | C₅+ liquid fraction: 33% | C₂-C₄ olefins | 2015 | Not reported | Atmospheric pressure | 250-450°C | Not reported | Not reported | 1007_Narula 等 - 2015 - Heterobimetallic Zeolite, InV-ZSM-5, Enables Efficient Conversion of Biomass Derived Ethanol to Rene.txt | other reaction
H2 | 5 wt% Ru/C | Not reported | lignin pyrolysis oil (derived from kraft lignin) | 600 ml/min H2 flow rate (continuous flow) | Not reported | ~50.8 wt% organic phase, ~21.8 wt% water phase (Ru/C, continuous flow, THF) | Deoxygenated hydrocarbon mixtures (branched cycloalkanes, C6 to C20) | 2024 | Not reported | 20 bar H2 initial pressure (batch) | 280 °C (batch) | 4 hours (batch) | n-heptane (batch) | 1009_Kim 等 - 2024 - Continuous flow upgrading of lignin pyrolysis oils to drop-in bio-hydrocarbon fuels over noble metal.txt | Hydrogenation reaction
Hydrogen | Co | 94.2% | methyl palmitate | Not reported | 89.7 wt% (C8-C16 hydrocarbons in organic liquid product) | 80.4% (C8-C16 hydrocarbons) | C8-C16 hydrocarbons | 2023 | Not reported | 20 bar | 280°C | 120 minutes | Not reported | 1011_Lee 等 - 2023 - Compositional dependence of Co- and Mo-supported beta zeolite for selective one-step hydrotreatment.txt | Hydrogenation reaction
Nitrogen | 5% Ni on Hβ-zeolite support | Not reported | Salicornia bigelovii seeds | 80 ml/min (N2 carrier gas) | 76% alkanes at 300°C | 75 wt% bio-oil at 200°C | Alkanes (C8-C18) | 2023 | Not reported | Not reported | 200°C | 10 min isothermal at each temperature | Dichloromethane | 1017_Kuttiyathil 等 - 2023 - Catalytic upgrading of pyrolytic bio-oil from Salicornia bigelovii seeds for use as jet fuels Explo.txt | Pyrolysis reaction
H₂ | NiLa/CNT (15+5 wt%) | 100% | 2-phenoxy-1-phenylethan-1-ol | Not reported | Not reported | 80% ethyl cyclohexane | ethyl cyclohexane | 2020 | Not reported | 2.0 MPa | 240 °C | 4 h | isopropanol | 1019_Zhou 等 - 2020 - Catalytic Hydrotreatment of β-O-4 Ether in Lignin Cleavage of the C–O Bond and Hydrodeoxygenation o.txt | Hydrogenation reaction
Hydrogen | Ni/Zeolite β | 71.26% at 350°C | Oleic acid | 0.1 mL/min (oleic acid) | Not reported | Nonane: 14.72-17.24 wt% | Nonane (C9) | 2014 | Not reported | 30 bar | 350-450°C | Not reported | Not reported | 1043_Forghani和Lewis - 2016 - Hydro‐conversion of oleic acid in bio‐oil to liquid hydrocarbons an experimental and modeling inves.txt | Cracking reaction
CO2:H2:N2 = 23:69:8 | ZnZrOx/Hβ | CO2 conversion: 21.6%, naphthalene conversion: 28.4% | CO2 | GHSV = 6000 mL⋅g⁻¹ cat⋅h⁻¹ | 86.4% for alkylnaphthalenes | Space time yield of alkylnaphthalene: 5.9 μmol⋅g⁻¹ oxide⋅s⁻¹ | alkylnaphthalenes | 2025 | Not reported | 4 MPa | 320-400 °C | Not reported | cyclohexane | 1097_Niu 等 - 2025 - Directional synthesis of high-density aviation fuel through CO2 hydrogenation coupling with naphthal.txt | Alkylation reaction
Not reported | MFI-type nano ZSM-5 molecular sieves with tunable Si/Al ratios (6-300) | 84.5% benzene conversion | lignin-derived benzene | 1.017 h⁻¹ space velocity | 84.75% high-carbon aromatic selectivity | 50.6% yield | C8-C15 aromatics | 2025 | benzene:ethylene:propylene = 1.5:1.0:0.67 | 2 MPa | 250°C | 2 h | Not reported | 1169_Zhang 等 - 2025 - Controlled alkylation of lignin-based aromatics over N-ZSM-5 catalysts for the production of C8-C15.txt | Alkylation reaction
N2 | SiO2/Al2O3 = 150 | cyclopentanol conversion: ~100% | lignin-derived phenolics | 4.8-36 mL/(gcat·h) (LHSV) | polycyclic product selectivity: >95% | Not reported | 1-cyclopentylcyclopentene (Bicyclic C10) | 2024 | phenol/cyclopentanol = 1:1 | 1 MPa | 140 °C | Not reported | Not reported | 1175_Liu 等 - 2024 - Continuous liquid-phase alkylation of lignocellulose-derived phenolics and cyclopentanol under large.txt | Alkylation reaction
CO₂/H₂/N₂ (24/72/4, v/v/v) | 5CuZnZrOₓ | 1,2,4-TriMB conversion: 33.2% | 1,2,4-trimethylbenzene (1,2,4-TriMB) | GHSV: 3000 mL g⁻¹ h⁻¹ | Durene selectivity in TetraMB (S_D/T): 83.2% | Durene yield: 19.2% | Durene | 2024 | Not reported | 0.5 MPa | 320 °C | Not reported | Not reported | 1177_Lai 等 - 2024 - Upgrading Trimethylbenzene to Durene by CO2 -Mediated Methylation over Cu-Boosted ZnZrOs.txt | Alkylation reaction
Hydrogen | Zeolite Y | Y: 91% | Palm oil | Not reported | Y: 51% alkanes, 25% aromatics | Y: 42 wt% | Jet biofuel range hydrocarbons | 2021 | Not reported | Not reported | 390°C | 2 hours | Not reported | 1209_Basir 等 - 2021 - Conversion of jet biofuel range hydrocarbons from palm oil over zeolite hybrid catalyst.txt | Pyrolysis reaction
N₂ | 1% Ni/SBA-15 | Not reported | Coconut oil | 100 mL/min | {'Hydrocarbons': ['C11-C16 range (kerosene)'], 'Oxygenates': ['Carboxylic acids', 'Ketones', 'Esters', 'Alcohols']} | {'Bio-oil': 'Not reported', 'Water': 'Increased with 5% Ni/SBA-15', 'Gases': 'Increased with catalysts'} | Bio-oil | 2022 | Not reported | Not reported | 500°C | Not reported | Not reported | 1213_Miro De Medeiros 等 - 2022 - Catalytic pyrolysis of coconut oil with NiSBA-15 for the production of bio jet fuel.txt | Pyrolysis reaction
H2 | 5 wt% Ru | >90% for squalane over Ru/CeO2-alcohol thermal | squalane | Not reported | Selective dissociation of CH2–CH2 bonds between branches | C8-C16 yield >60% | C8-C16 hydrocarbons | 2016 | Not reported | 3.5 MPa H2 | 513 K | 4 hours | Not reported | 1225_Zhang 等 - 2016 - The production of bio-jet fuel from Botryococcus braunii liquid over a RuCeO2 catalyst.txt | Cracking reaction
Hydrogen | Pt/TiO2-HZSM5 | 93.20% (for Pt/TiO2-HZSM5) | Jatropha oil | Not reported | 54.92% (for Pt/TiO2-HZSM5) | Not reported | C8-C17 alkanes | 2022 | Jatropha oil:catalyst = 8:5 | 0.4 MPa | 120°C | 12 h | Cyclohexane | 1240_Hu 等 - 2022 - Utilization of illumination and thermal field in the preparation of jet–fuel components The phototh.txt | Cracking reaction
Hydrogen | 0.5-5 wt.% NiO | ZSM-5: 42.29% | Coconut oil | 10 mL/min hydrogen | Ni-1: 55% bio-jet selectivity | Liquid: 24.71-45.09 wt.% | Bio-jet fuel fraction (C10-C15 hydrocarbons) | 2022 | Not reported | Atmospheric pressure | 475 °C | 3 hours | Not reported | 1244_Sriatun 等 - 2022 - THE NiO AND MoO3 ENRICHED ZSM-5 AS CATALYST FOR THE HYDROCRACKING OF COCONUT OIL INTO BIO-JET FRACTI.txt | Cracking reaction
Hydrogen | 10% Ni/sulfonated meso-Y zeolite | 99.7% | Microalgae biodiesel (FAMEs) | 10 sccm hydrogen flow rate, 0.15 h⁻¹ LHSV for feedstock | 52.3% alkanes selectivity | Not reported | Jet fuel range hydrocarbons (C8-C16) | 2019 | H₂ to liquid feedstock ratio: 500 mL/mL | 2 MPa | 275°C | 8 h | Not reported | 1246_Cheng 等 - 2019 - Sulfonated mesoporous Y zeolite with nickel to catalyze hydrocracking of microalgae biodiesel into j.txt | Cracking reaction
Vacuum | SiO2/Al2O3 = 50 | Not reported | Bamboo | Not reported | Aromatics: 2.33-24.78% | Bio-oil: 29.91-69.80 wt% | Bio-oil | 2018 | Bamboo/PP: 0:1, 1:1, 1:2, 2:1, 1:0 | 100 mmHg | Pyrolysis: 550°C | Not reported | Not reported | 1256_Zhao 等 - 2018 - Fast microwave-assisted ex-catalytic co-pyrolysis of bamboo and polypropylene for bio-oil production.txt | Pyrolysis reaction
N₂ | Ni₂P-loaded zeolite (Si/Al=30) | Not reported | Water hyacinth (WH) | 100 mL/min (N₂) | Hydrocarbons in bio-oil: 5–65.28% | Bio-oil yield: 25–43% | Bio-oil | 2020 | Not reported | Not reported | 350–500 °C | 30 min | Not reported | 1258_Li 等 - 2020 - Experimental and numerical study of biomass catalytic pyrolysis using Ni2P-loaded zeolite Product d.txt | Pyrolysis reaction
N₂ | SiO₂/Al₂O₃ = 25 for MCM-22, HZSM-5, Hβ, Al-MCM-41; SiO₂/Al₂O₃ = 20 for HY | 84.9% for 2-MF | 2-methylfuran | Not reported | 67.1% MFNB under optimal conditions | 58.45% MFNB at 180°C with 1:1 molar ratio | MFNB (1-methyl-1,4,4a,5,6,7,8,8a-octahydro-1H-1,4-epoxy-5,8-methylnaphthalen) | 2024 | n(2-MF):n(NBE) = 0.8:1 | 0.5 MPa N₂ | 150°C | 1 h | Not reported | 1362_Liu 等 - 2024 - Diels–Alder Reaction of Biofuran Derivatives and Cycloolefin for Directional Synthesis of Fused Ring.txt | Diels-Alder reaction
H₂ | 0.5 wt% Pt/SAPO-11 | 81.8% | bio-n-hexadecane | WHSV = 1.0 h⁻¹ | 86.5% | Not reported | i-hexadecane | 2023 | V(H₂):V(n-hexadecane) = 1000:1 | 1.5 MPa | 340 °C | Not reported | Not reported | 1409_Yang 等 - 2023 - Isomerization Properties of PtSAPO-11 Catalysts for the Production of Bio-Aviation Kerosene.txt | Isomerization reaction
N₂ (CH₄/N₂ molar ratio = 1:1) | W-SBA-15 with Si/W molar ratios of 44, 30, 20 | >50% (butene conversion after 24 h) | ethylene | WHSV = 6.4 h⁻¹ | >96% (propylene selectivity after 24 h) | Not reported | propylene | 2009 | ethylene/2-butene = 3:1 | 3.0 MPa | 300°C | 24 h | Not reported | 1414_433-Direct synthesis of W-SBA-15 catalysts and their catalytic performance for metathesis of ethylene and 2-butene to propylene.txt | other reaction
H₂ | Pt/ZSM-22 (0.5 wt% Pt loading) | Up to 91.4% (highest achieved) | n-decane | LHSV = 2 h⁻¹ | Mono-branched isomers | Isomer yield up to 82.1% (highest achieved) | Isomers of n-decane | 2025 | H₂ to n-decane volume ratio = 800 | 2.0 MPa | Variable (changed to assess catalytic performance) | Not reported | Not reported | 1436_Song 等 - 2025 - Tuning ZSM-22 zeolite through NH4F etching enables enhanced performance and tailored product distrib.txt | Isomerization reaction
Hydrogen | Pt | Up to 100% | n-dodecane | 5.85 h⁻¹ WHSV | High selectivity to iso-C12 in range of 200-250°C | 59.2-56.2% (iso-C12 yield) | iso-C12 (branched dodecane isomers) | 2022 | Not reported | Atmospheric pressure | 160-340°C | Not reported | Not reported | 1444_Choi 等 - 2022 - Hydro-isomerization of n-dodecane on Pt–LaBeta catalyst for the production of high quality bio-jet.txt | Isomerization reaction
H₂ | HUSY | Not reported | Phenol | 3 mL/(g_cat·h) | Not reported | 91.37% (0.2Pd/Y), 91.17% (0.2Pd/Al¦Y), 88.53% (0.2Pd/Al-Y) | Bi- and tricyclic jet fuel precursors | 2025 | Phenol:Cyclohexanone = 2.5:1 | 2 MPa | 160 °C | Not reported | Not reported | 1490_Liu 等 - 2025 - Continuous Synthesis of Cyclic Jet Fuel Precursors from Phenolics and Cyclohexanone.txt | Alkylation reaction
N₂ | MgAl-LDH-derived mixed oxides with Mg:Al atomic ratios of 2:1, 3:1, and 4:1 | 63% (furfural conversion) | Furfural | Not reported | 77% (branched-chain C9 products) | Not reported | Branched-chain C9 α,β-unsaturated carbonyl compounds (C9B-OH and C9B) | 2023 | 1:5 (furfural:2-butanone) | 10 bar (N₂ atmosphere) | 120 °C | 8 h | Not reported | Chottiratanachote - 2023 - Selective Synthesis of Renewable Bio-Jet Fuel Precursors from Furfural and 2-Butanone via Heterogene.txt | Aldol condensation reaction
Nitrogen | NbOPO4 (niobium phosphate) | 68.4% to 95.4% (depending on atmosphere and conditions) | Cyclohexanone | Not reported | Nearly 90% selectivity to dimeric ketones under 5 bar H2 | Not reported | 2-cyclohexylidenecyclohexanone | 2025 | Not reported | 3.5 bar | 160°C | 1 hour | Not reported | Hart - 2025 - Sustainable aviation fuel-range intermediates from self-aldol condensation of cyclohexanone using lo.txt | Aldol condensation reaction
Not reported | H-β | 88.68% (AV conversion) | Acetovanillone (AV) | Not reported | 78.5% (C16 selectivity) | 69.61% (C16 yield) | 1-(2-hydroxy-4-methoxyphenyl)-3-(4-hydroxyphenyl) prop-2-en-1-one (C16 high energy fuel precursor) | 2023 | AV:PHB = 1:2 | Not reported | 100 ℃ | 120 minutes | Deep eutectic solvent (DES) composed of choline chloride and formic acid (ChCl/Fa, 1:6) | Jian - 2023 - Deep eutectic solvent assists H-β in aldol condensation of acetovanillone and p-hydroxybenzaldehyde.txt | Aldol condensation reaction
Not reported | 80% Hf1.5TPA/MCM-41 | Not reported | cyclopentanone | Not reported | Not reported | 68% | Primary condensation products (C5-C5, C5-C6, C6-C6) | 2023 | Not reported | Not reported | 130°C | 4 hours | Not reported | Li - 2023 - Synthesis of high-grade Jet fuel blending precursors by aldol condensation of lignocellulosic ketone.txt | Aldol condensation reaction
H₂ | 2 wt% Cu/ZrO₂ | Complete conversion of acetic acid | Acetic acid | WHSV = 0.3 h⁻¹ | C₈-C₁₅ hydrocarbons | 23.7 wt% organic oil | Aromatics | 2019 | Not reported | 10 bar | 400°C | Not reported | Water | Rozmysłowicz - 2019 - Catalytic valorization of the acetate fraction of biomass to aromatics and its integration into the.txt | Aldol condensation reaction
H₂ | 5% Pd/HY | over 99% | γ-valerolactone (GVL) | Not reported | Not reported | 60.6% | pentyl valerate (PV) | 2015 | Not reported | 80 bar H₂ | 260 °C | 30 hours | octane | 1025_Yan 等 - 2015 - Cascade upgrading of γ-valerolactone to biofuels.txt | Hydrogenation reaction
H₂ | 5% Pd/HY | Not reported | γ-valerolactone (GVL) | Not reported | Not reported | 22.9% | pentane | 2015 | Not reported | 40 bar H₂ | 280°C | 24 hours | octane | 1025_Yan 等 - 2015 - Cascade upgrading of γ-valerolactone to biofuels.txt | Hydrogenation reaction
H₂ | 5% Pd/HY | Not reported | γ-valerolactone (GVL) | Not reported | Not reported | over 73% | Pentanoic acid (PA) | 2015 | Not reported | 40 bar H₂ | 240°C | 12 hours | octane | 1025_Yan 等 - 2015 - Cascade upgrading of γ-valerolactone to biofuels.txt | Hydrogenation reaction
H₂ | Ni/SAPO-11 | 99% | Castor oil | WHSV = 2 h⁻¹ | Isomer/n-alkane ratio (i/n) 4.4–7.2 (C8-C15) | 91.6 wt% (C8-C15 alkanes) | C17-C18 alkanes | 2015 | Not reported | 3 MPa | 300 °C | Not reported | Cyclohexane | 1029_Liu 等 - 2015 - Bio-aviation fuel production from hydroprocessing castor oil promoted by the nickel-based bifunction.txt | Hydrogenation reaction
H₂ | NiAg/SAPO-11 (molar Ni/Ag: 44) | 98% | C16-C19 alkanes (Product I and Product II from first-step HDO of castor oil) | WHSV = 2 h⁻¹ | High isomerization selectivity (i/n ratio 6.8-7.2) | 91.6 wt% (for Product I feed), 88.9 wt% (for Product II feed) | C8-C15 alkanes (aviation fuel range) | 2015 | Not reported | 3 MPa | 360 °C | Not reported | Not reported | 1029_Liu 等 - 2015 - Bio-aviation fuel production from hydroprocessing castor oil promoted by the nickel-based bifunction.txt | Hydrogenation reaction
Hydrogen | Platinum supported on zeolite H-Beta-25 or H-Beta-300 and Bindzil as a binder | ca. 100% (isoeugenol conversion) | Isoeugenol | Not reported | 82% (for PtB25ZA) | 56% (propylcyclohexane yield for PtB25ZA) | Propylcyclohexane | 2023 | Not reported | 30 bar | 200 °C | 4 hours | n-dodecane | 1031_Martínez-Klimov 等 - 2023 - Bifunctional Pt Catalysts Supported on a Zeolite-Binder Matrix for the Hydrodeoxygenation of Isoeuge.txt | Hydrogenation reaction
H2 | MoS2/Al2O3-ZSM-5 | 100% (at 310 °C) | Methyl palmitate | 36 h−1 | HDO selectivity over 85% | iso-alkanes yield up to 40% (MoS2/Al2O3-ZSM-22) | n-Hexadecane (C16H34) | 2023 | H2/feed ratio 600 Nm3/m3 | 3.0–5.0 MPa | 250–350 °C | Not reported | Dodecane | 1033_Vlasova 等 - 2023 - Bifunctional MoS2Al2O3-Zeolite Catalysts in the Hydroprocessing of Methyl Palmitate.txt | Hydrogenation reaction
H₂ | Ni (4.0 wt %), Mo (12 wt %) on modified USY | ~100% | Waste cooking oil | 0.8 mL/min | 42.3% selectivity of jet fuel | 82.3% yield of organic liquid products (for NiMo/8AHFS-Y) | Bio-jet fuel (C9–C15 hydrocarbons) | 2017 | H₂/Oil ratio (mL/mL) was 500 | 3 MPa | 380 °C | Not reported | Cyclohexane | 1039_Zhang 等 - 2017 - Hydroconversion of Waste Cooking Oil into Green Biofuel over Hierarchical USY-Supported NiMo Catalys.txt | Hydrogenation reaction
Hydrogen (H2) | Ni nanoparticles on HZSM-5 zeolite support (Si/Al ratios: 25, 80, 120, 150, 200; Ni loadings: 5 wt%, 10 wt%, 12.5 wt%, 15 wt%) | 100% (at 340°C and above) | Fatty acids (composition: Palmitic acid 8.36 wt%, Stearic acid 3.59 wt%, Oleic acid 67.20 wt%, Linoleic acid 13.67 wt%, Linolenic acid 2.87 wt%, Eicosenoic acid 4.31 wt%) | Not reported | Not reported | AHC yield: 64.61 wt% (after 12 h at 360°C) | Aromatic hydrocarbons (toluene, ethylbenzene, o-xylene, p-xylene, propylbenzene, 1-ethyl-2-methylbenzene), alkanes, olefins, cyclic hydrocarbons | 2017 | H2/oil molar ratio = 7.13 | 4 MPa | 360 °C | 12 hours | Not reported | 1041_Xing 等 - 2017 - One-step hydroprocessing of fatty acids into renewable aromatic hydrocarbons over NiHZSM-5 insight.txt | Hydrogenation reaction
H2 | Pt, HPW, amorphous SiO2 | Up to 100% (temperature dependent) | n-hexadecane (n-C16) | H2 flow rate: 64 mL/min | Improved isomer selectivity with gradient optimization | Jet fuel component yield: up to 37 wt.% (WHSS@Pt-IV) | Bio-jet fuel components (C9-C14) | 2023 | Not reported | 2 MPa | 310-440°C | Not reported | Not reported | 1049_Sun 等 - 2023 - The gradient fabrication and optimization of metal-acid bifunctional catalysts for the hydrogenation.txt | Hydrogenation reaction
H₂ | 1 wt% Pt on γ-Al₂O₃ | Full conversion of palm oil | Palm oil | H₂ flow rate: 116 cm³ min⁻¹, Liquid injection rate: 2.4 g h⁻¹ (WHSV = 1.0 h⁻¹) | C15: 32.8 wt%, C17: 36.3 wt%, C16: 3.2 wt%, C18: 3.1 wt%, C4-C14: 3.2 wt% | Liquid hydrocarbons: 78.0 wt% (relative to palm oil) | n-paraffins (mainly C15 and C17) | 2017 | Not reported | 2.0 MPa | 633 K | Not reported | Not reported | 1053_Kim 等 - 2017 - Maximizing Biojet Fuel Production from Triglyceride Importance of the Hydrocracking Catalyst and Se.txt | Hydrogenation reaction
H₂ | Pt/Nano-Beta | Not reported | n-paraffins from hydrotreated palm oil | 128 cm³ min⁻¹ H₂ | iso/n-paraffin ratio = 7.54 (for Pt/Nano-Beta at 508 K) | 71.5 wt% (C8-C16 yield for Pt/Nano-Beta at 508 K) | C8-C16 iso-rich hydrocarbons (jet fuel range) | 2017 | Not reported | 2.0 MPa | 488-523 K | Not reported | Not reported | 1053_Kim 等 - 2017 - Maximizing Biojet Fuel Production from Triglyceride Importance of the Hydrocracking Catalyst and Se.txt | Hydrogenation reaction
H₂ | Ni/SAPO-11 | 70% | n-hexadecane | LHSV 2 h⁻¹ | 48% selectivity toward C₈-C₁₄ | 73% HRJ yield | hydro-processed renewable jet fuel (HRJ) | 2022 | H₂/FS 300:1 | 4 MPa | 360°C | Not reported | Not reported | 1055_Halim 等 - 2022 - Production of hydro‐processed renewable jet fuel over SAPOs.txt | Hydrogenation reaction
H₂ | 10 wt% Ni loaded on SAPO-11 with citric acid (CA: metal = 5:1, mol/mol) | 73% | 棕榈油衍生的加氢烷烃(HA) | LHSV 0.5 h⁻¹ | 48% selectivity toward C₈-C₁₄ hydrocarbons | 73% HRJ yield | 加氢可再生航空燃料(HRJ) | 2022 | H₂/原料比 1250 | 52 bar | 380 °C | Not reported | Ethanol | 1055_Halim 等 - 2022 - Production of hydro‐processed renewable jet fuel over SAPOs.txt | Hydrogenation reaction
H₂ | NiMo/SiO₂ | 100% for squalene over each NiMo-supported catalyst | Squalene (C₃₀H₅₀) | Not reported | {'NiMo/SiO₂': {'Squalane': '91.2%', 'C₁–C₄': '2.0%', 'C₅–C₉': '3.2%', 'C₁₀–C₁₅': '2.6%', 'C₁₆–C₂₀': '0.6%'}, 'NiMo/H-ZSM-5': {'Squalane': '0%', 'C₁–C₄': '54.3%', 'C₅–C₉': '41.8%', 'C₁₀–C₁₅': '3.1%', 'C₁₆–C₂₀': '0%'}, 'NiMo/H-Y': {'Squalane': '0%', 'C₁–C₄': '33.6%', 'C₅–C₉': '52.3%', 'C₁₀–C₁₅': '12.4%', 'C₁₆–C₂₀': '0.9%'}, 'NiMo/SiO₂-Al₂O₃': {'Squalane': '0%', 'C₁–C₄': '11.3%', 'C₅–C₉': '53.9%', 'C₁₀–C₁₅': '31.6%', 'C₁₆–C₂₀': '2.1%'}, 'NiMo/Na-Mont': {'Squalane': '24.1%', 'C₁–C₄': '3.9%', 'C₅–C₉': '25.4%', 'C₁₀–C₁₅': '35.5%', 'C₁₆–C₂₀': '9.3%'}, 'NiMo/Al₁₃-Mont': {'Squalane': '0.3%', 'C₁–C₄': '4.6%', 'C₅–C₉': '32.8%', 'C₁₀–C₁₅': '53.2%', 'C₁₆–C₂₀': '5.6%'}} | C₁₀–C₁₅ aviation fuel-ranged hydrocarbons yield of 52% for Bot-oil hydrocracking over NiMo/Al₁₃-Mont | Squalane (C₃₀H₆₂) | 2019 | Not reported | 4 MPa H₂ | 300°C | 6 hours | Not reported | 1057_Liu 等 - 2019 - Hydrocracking of algae oil to aviation fuel-ranged hydrocarbons over NiMo-supported catalysts.txt | Hydrogenation reaction
H₂ | NiMo/Al₁₃-Mont | 100% for squalene | Botryococcus braunii algae oil | Not reported | {'NiMo/Al₁₃-Mont': {'Squalane (C₃₀H₆₂)': '0.3 wt.%', 'C₁–C₄': '4.6 wt.%', 'C₅–C₉': '32.8 wt.%', 'C₁₀–C₁₅': '53.2 wt.%', 'C₁₆–C₂₀': '5.6 wt.%'}} | 52% yield of C₁₀–C₁₅ aviation fuel-ranged hydrocarbons from Botryococcus braunii oil | C₁–C₄ gas hydrocarbons | 2019 | Not reported | 4 MPa H₂ | 300°C | 6 hours | Not reported | 1057_Liu 等 - 2019 - Hydrocracking of algae oil to aviation fuel-ranged hydrocarbons over NiMo-supported catalysts.txt | Hydrogenation reaction
H2 | 15% Ni (wt/wt) on γ-Al2O3 | 80-99% (soy ester, Ni/Beta and Ni/HY, 300°C) | Soy methyl ester | Not reported | 41.2% (hydrocarbons, Ni/Al2O3, soy ester, 300°C, 7h) | Not reported | Hydrocarbons | 2022 | Not reported | 70 bar | 270°C | 5 h | Not reported | 1059_Andrade 等 - 2022 - Vegetable Oil and Derivates Hydroprocessing Using Ni as Catalyst for the Production of Hydrocarbons.txt | Hydrogenation reaction
H2 | Ni/Beta | 80-99% | Soy methyl ester | Not reported | 30-70% | Not reported | Hydrocarbons | 2022 | Not reported | 70 bar | 300°C | 7 h | Not reported | 1059_Andrade 等 - 2022 - Vegetable Oil and Derivates Hydroprocessing Using Ni as Catalyst for the Production of Hydrocarbons.txt | Hydrogenation reaction
Hydrogen | 25 wt% Ni, Ni/Ag molar ratio = 44, supported on SAPO-11 (SiO₂)₂₀.₆(Al₂O₃)₅₁(P₂O₅)₄₃ | Not reported | Palm oil derived hydro-processed alkanes (diesel range) | LHSV: 1 h⁻¹, 2 h⁻¹, 4 h⁻¹ | Isomer selectivity increased with temperature up to 360°C | Liquid product yield: ~55-56% | Jet fuel range hydrocarbons (C8-C16) | 2020 | Hydrogen/oil molar ratio = 13.6 | 3 MPa | 340°C | Not reported | Not reported | 1061_Lin 等 - 2020 - The production of bio-jet fuel from palm oil derived alkanes.txt | Hydrogenation reaction
H₂ | 2 wt% Pt | Not reported | n-hexadecane (C₁₆) | H₂: 130 cm³ min⁻¹ (for C₁₆) | Iso/n-paraffin ratio: 6.0–7.5 (Pt/USY) | ~48–51 wt% (C₈⁺ for Pt/USY under H₂/H₂O) | Hydrocarbons (C₁–C₁₈) | 2019 | Not reported | 5 MPa | 493–583 K | Not reported | Not reported | 1063_Lee 等 - 2019 - Single-step hydroconversion of triglycerides into biojet fuel using CO-tolerant PtRe catalyst suppor.txt | Hydrogenation reaction
H₂ | 2 wt% Pt | Up to 98% for C₁₆ | n-hexadecane (C₁₆) | H₂: 130 cm³ min⁻¹ | Iso/n-paraffin ratio: 6.0–7.5 for Pt/USY | ~48–51 wt% (C₈⁺) for Pt/USY under H₂ and H₂O/H₂ | Hydrocarbons (C₁–C₁₈) | 2019 | H₂O: 15 wt% of C₁₆ | 5 MPa | 493–583 K | Up to 48 h | Not reported | 1063_Lee 等 - 2019 - Single-step hydroconversion of triglycerides into biojet fuel using CO-tolerant PtRe catalyst suppor.txt | Hydrogenation reaction
H₂ | 2 wt% Pt | Complete deoxygenation >553 K | Palm oil | H₂ flow rate: 232 cm³ min⁻¹, Palm oil flow rate: 2.4 g h⁻¹ | Iso/n-paraffin ratio: 5.1 | 41 wt% (with respect to palm oil after distillation) | Biojet fuel (C₈–C₁₆ hydrocarbons) | 2019 | Not reported | 5 MPa | 523–573 K | Not reported | Not reported | 1063_Lee 等 - 2019 - Single-step hydroconversion of triglycerides into biojet fuel using CO-tolerant PtRe catalyst suppor.txt | Hydrogenation reaction
Not reported | ZSM-5 | Not reported | pine wood | 10 kg h⁻¹ | Not reported | 11% carbon efficiency (ZSM-5) | CFP oil | 2023 | Not reported | Not reported | 550°C | Not reported | Not reported | 1067_Watanasiri 等 - 2023 - Prediction of sustainable aviation fuel properties for liquid hydrocarbons from hydrotreating biomas.txt | Pyrolysis reaction
Not reported | 0.5 wt% Pt/TiO₂ | Not reported | 松木 | 150 g h⁻¹ | Not reported | Not reported | 含氧有机中间体 | 2023 | Not reported | Not reported | Not reported | Not reported | Not reported | 1067_Watanasiri 等 - 2023 - Prediction of sustainable aviation fuel properties for liquid hydrocarbons from hydrotreating biomas.txt | Pyrolysis reaction
Hydrogen | 0.5 wt% Pt on 15 wt% WO3/ZrO2 | Up to 85% | LDPE | Not reported | C1-4: 3-70% | 85% maximum liquid yield | gasoline-range hydrocarbons (C5-12) | 2021 | Not reported | 30 bar | 225°C | 0.5 hours | Not reported | 1069_Liu 等 - 2021 - Plastic waste to fuels by hydrocracking at mild conditions.txt | Hydrogenation reaction
H2 | Ni10%/MPYZ | Not reported | oil sludge extractable portion (EPOS) | Not reported | Not reported | 90.6% yield of catalytically hydroconverted EP (EPCHC) | chain alkanes | 2021 | Not reported | 5 MPa initial hydrogen pressure (IHP) | 160°C | 18 h | n-hexane | 1071_Kang 等 - 2021 - Green and effective catalytic hydroconversion of an extractable portion from an oil sludge to clean.txt | Hydrogenation reaction
H2 | Ni10%/MPYZ (10% Ni loading on Mesoporous Y Zeolite) | 100% for BOB (initial cycle) | Benzyloxybenzene (BOB) | Not reported | MCH is main product from BOB in n-hexane | 90.6% yield of EPOS from oil sludge | Chain alkanes | 2021 | Not reported | 5 MPa (initial hydrogen pressure) | 160 °C | 18 h | n-hexane | 1071_Kang 等 - 2021 - Green and effective catalytic hydroconversion of an extractable portion from an oil sludge to clean.txt | Hydrogenation reaction
Hydrogen | SiO2 | 87.73% | Crude palm oil (CPO) | Hydrogen flow rate: 30 mL/min | Bio-jet: 41.77% | Liquid yield: 66.29 wt% | Bio-jet fuel | 2022 | Not reported | Not reported | 500°C | 1 h | Not reported | 1075_Hasanudin 等 - 2022 - Facile Fabrication of SiO2Zr Assisted with EDTA Complexed-Impregnation and Templated Methods for Cr.txt | Hydrogenation reaction
H₂ | 7 wt% nickel on SAPO-11-A-6 molecular sieve | 99.9% | Oleic acid | Not reported | 78.2% isomer selectivity | Not reported | Isomer alkanes (iso-C17, iso-C18), n-C17, n-C18, C2–C16 hydrocarbons, gaseous products (CH₄, CO, CO₂, C2–C6 hydrocarbons) | 2021 | Not reported | 4.0 MPa | 360 °C | 4 hours | Not reported | 1077_Yang 等 - 2021 - Fabrication of sea urchin-like hierarchical porous SAPO-11 molecular sieves toward hydrogenation of.txt | Hydrogenation reaction
H₂ | 7 wt% Ni on SAPO-11 molecular sieve | 99.9% | Oleic acid | Not reported | Isomer selectivity: 78.2% | Not reported | Heptadecane (C17) | 2021 | Not reported | 4.0 MPa H₂ | 360 °C | 4 h | Not reported | 1077_Yang 等 - 2021 - Fabrication of sea urchin-like hierarchical porous SAPO-11 molecular sieves toward hydrogenation of.txt | Hydrogenation reaction
Hydrogen | Pt/ZSM-5 (Si/Al₂=30) | 72% (highest for Pt/BEA with soybean oil) | soybean oil | WHSV 4.0 h⁻¹ (soybean oil), H₂ flow rate 50 mL/min | {'Pt/BEA (Si/Al₂=25)': {'jet fuel': '46%', 'diesel': '51%'}} | >80% liquid yield | gasoline | 2019 | H₂/oil = 500 Nm³/m³ | 40-50 bar | 400°C | 48 hours (collected at 8 h intervals) | Not reported | 1079_Kim 等 - 2019 - Effects of Zeolite Supports on the Production of Fuel-Range Hydrocarbons in the Hydrotreatment of Va.txt | Hydrogenation reaction
Hydrogen | Pt-La/SAPO-11 | Deoxygenation rate: 73.15-90.65% | Castor oil | Not reported | {'C8-C16 alkanes': '40.37-58.24%', 'C8-C16 iso-alkanes': '5.01-17.32%', 'C8-C16 arene': '7.01-18.55%'} | Not reported | C8-C16 alkanes | 2020 | H/Oil ratio: 1000-1200 NmL·mL⁻¹ | 4 MPa | 380°C | Not reported | Not reported | 1081_Chen 等 - 2020 - Effects of metal promoters on one-step PtSAPO-11 catalytic hydrotreatment of castor oil to C8-C16 a.txt | Hydrogenation reaction
Mixed gas: CO2/H2/Ar = 24/73/3 vol% | Cu-ZnO | CO2 conversion: 28.8-49.0% (depending on conditions) | CO2 | Not reported | {'C5-C9 hydrocarbons': '48.3-60.1%', 'C8-C13 hydrocarbons': '10.9-51.7%', 'CO': '14.5-34.3%', 'DME': '0-38.8%', 'C1-C2 hydrocarbons': '11.0-13.3%', 'C3-C4 hydrocarbons': '14.4-37.3%'} | Not reported | C5-C9 hydrocarbons (gasoline fraction) | 2020 | CO2/H2/Ar/n-hexane = 24/73/3/60 (when P(mixed gas)=2.5 MPa and P(n-hexane)=1.5 MPa) | Total pressure: 4.0 MPa; Mixed gas partial pressure: 2.5 MPa; n-Hexane partial pressure: 0-1.5 MPa | 553 K | Not reported | n-hexane | 1083_Song 等 - 2020 - Direct Synthesis of C5 –C13 iso -Paraffins from Carbon Dioxide over Hyb.txt | Hydrogenation reaction
H2 | Pd nanoparticles supported on various carriers (HY-a, HY-b, ZSM-5, SBA-15, Al2O3) | 99.13% (Pd/HY-a) | Naphthalene | Not reported | Not reported | 38.08% decalin (Pd/HY-a) | Tetralin | 2021 | Not reported | 4 MPa | 200°C | 1 h | Tridecane | 1087_Li 等 - 2021 - Deep Hydrogenation Saturation of Naphthalene Facilitated by Enhanced Adsorption of the Reactants on.txt | Hydrogenation reaction
85% H₂/15% N₂ | 0.5 wt% Pt on 85% anatase/15% rutile TiO₂ | Not reported | Loblolly pine | Not reported | Not reported | Not reported | CFP oil | 2024 | Not reported | Atmospheric pressure | 500-525 °C | Not reported | Not reported | 1089_Chen 等 - 2024 - Cycloalkane-rich sustainable aviation fuel production via hydrotreating lignocellulosic bioma.txt | Pyrolysis reaction
N₂ | SiO₂/Al₂O₃ ratio approximately 30 mol/mol | Not reported | Loblolly pine | 10 kg h⁻¹ (biomass feed rate) | Not reported | Not reported | CFP oil | 2024 | Not reported | Atmospheric pressure | 500 °C | Not reported | Not reported | 1089_Chen 等 - 2024 - Cycloalkane-rich sustainable aviation fuel production via hydrotreating lignocellulosic bioma.txt | Pyrolysis reaction
Hydrogen | 0.5%Pt/Al–Si/30 | 91% (at 320°C, 0.5 h⁻¹) | C₁₉–C₃₈ n-paraffins | 0.5 h⁻¹ | Not reported | {'Liquid hydrocarbons (boiling point ≤343°C)': '76%', 'Diesel fraction (174–343°C)': '48% (max with 1.0%Pt catalyst at 320°C)', 'Kerosene fraction': '49%'} | Diesel fraction | 2016 | Hydrogen : feed = 600 : 1 | 50 atm | 300°C | Not reported | Not reported | 1091_Lysenko 等 - 2016 - Conversion of C19–C38 n-paraffins into components of kerosene and diesel fuels on Pt-containing amor.txt | Hydrogenation reaction
H2 and N2 (H2:N2=1:2) | Pt and MgO supported on MFI, Beta, and FAU zeolites | Not reported | n-dodecane (n-C12) | Not reported | Not reported | i-C7-9 yield reached 42 C mol% over MgO/Pt/Beta at W/F=0.6 h | i-C7-9 isomers | 2024 | H2/reactant molar ratio=13 | ambient pressure (常压) | 250°C | 1 h | Not reported | 1093_Kimura 等 - 2024 - Controlling Catalytic Activities for Hydroisomerization and Hydrocracking of Long-chain Alkanes Usin.txt | Hydrogenation reaction
H2 | Pt | 33% (Pt/HY, 90 min) | 1-naphthol | Not reported | 2.8 mol% 1,2,3,4-THNol (Pt/TiO2) | Not reported | 1,2,3,4-tetrahydronaphthol (1,2,3,4-THNol) | 2001 | Not reported | 500 psi | 150°C | 30 min | n-tridecane | 1099_Shao - 2001 - Regioselective hydrogenation of 1-naphthol over supported Pt and Pd catalysts for producing high-tem.txt | Hydrogenation reaction
H2 | Ni nanoparticles (ca. 10%) on β/MCM-41 composite zeolite | Not reported | Phenolic-rich soluble portion from coal tar residue (PEEPM) | Not reported | Cyclanes relative content: 93.4% | Not reported | CHPEEPM (catalytic hydroconversion product of PEEPM) | 2025 | Not reported | 5 MPa initial hydrogen pressure | 160 °C | 16 hours | n-hexane | 1103_Shi 等 - 2025 - Efficient catalytic hydroconversion of phenolic-rich aromatic compounds from the extraction of coal.txt | Hydrogenation reaction
H₂ | Ni10%@β/M | 100% | Benzyloxybenzene (BOB) | Not reported | 100% cyclanes | Not reported | cyclanes | 2025 | Not reported | 5 MPa initial hydrogen pressure | 160 °C | 2 hours | n-hexane | 1103_Shi 等 - 2025 - Efficient catalytic hydroconversion of phenolic-rich aromatic compounds from the extraction of coal.txt | Hydrogenation reaction
N₂ | Ru(2%)/CePO₄−H | 99% | phenethyl phenyl ether (PPE) | Not reported | 48% ethylbenzene | Not reported | ethylbenzene | 2025 | Not reported | 1 MPa | 150 °C | 6 h | isopropanol (IPA) | 1105_Kumar和Srivastava - 2025 - Harnessing Phase-Dependent Acidity and Redox Activity of Ru-Decorated CePO4 Catalysts for.txt | Hydrogenation reaction
H₂ | Ru(2%)/CePO₄−H | 99% | lignin bio-oil derived from softwood biomass | Not reported | 99% | Not reported | fully saturated C₆–C₉ cyclic hydrocarbons | 2025 | Not reported | 3 MPa H₂ | 220 °C | 10 h | ethanol/hexane (1:4) | 1105_Kumar和Srivastava - 2025 - Harnessing Phase-Dependent Acidity and Redox Activity of Ru-Decorated CePO4 Catalysts for.txt | Hydrogenation reaction
H₂ | Ni species immobilized on hierarchical porous ZSM-22 (HZ-x) | Not reported | oleic acid | WHSV of 10 h⁻¹ | iso/n alkanes ratio of 3.82 at 340 °C | 49.9% jet fuel yield at 340 °C | bio-jet fuel | 2025 | H₂/oil of 400 | 4 MPa | 300-380 °C | Not reported | cyclohexane | 1107_Liu 等 - 2025 - Rational design of hierarchical porous structure of ZSM-22 for boosting high-efficiency selective hy.txt | Hydrogenation reaction
H2 | Ni2P | 100% | Methyl palmitate | LHSV=5.3 h⁻¹ | {'Ni2P/AS at 340°C': '63% selectivity to C15 and C16 iso-alkanes', 'Ni2P/AZ-5 at 340°C': '100% selectivity to cracked C5–C9 products', 'Ni2P/AZ-22 at 340°C': '55% selectivity to cracked C5–C9 products', 'Ni2P/AZ-23 at 340°C': '85% selectivity to cracked C5–C9 products', 'Ni2P/AZ-12 at 340°C': '85% selectivity to cracked C5–C9 products'} | Not reported | n-alkanes | 2024 | H2/feed=600 Ncm³/cm³ | 2 MPa | 290°C | Not reported | n-dodecane | 1109_Shamanaev 等 - 2025 - Ni phosphide catalysts on Al2 O3 spa.txt | Hydrogenation reaction
H₂ | NiW/AY-15 | Not reported | Straight-run diesel | LHSV = 2.0 h⁻¹ | Not reported | {'C1-C4 gas': ['1.05%', '1.20%', '1.40%'], '<65°C light naphtha': ['2.35%', '3.30%', '4.11%'], '65-165°C heavy naphtha': ['10.63%', '15.55%', '19.48%'], '165-260°C jet fuel': ['41.57%', '35.75%', '31.00%'], '>260°C diesel': ['44.70%', '44.40%', '44.14%']} | Light naphtha | 2022 | H₂/Oil = 800/1200 (v/v) | 8 MPa | 350 °C | Not reported | Not reported | 1111_Cao 等 - 2022 - Hydrocracking Straight-Run Diesel into High-Value Chemical Materials The Effect of Acidity and Kine.txt | Hydrogenation reaction
Hydrogen | Pt/TS-1 | 100% | Fatty acid methyl ester (FAME) | LHSV: 0.8 h⁻¹, H₂/ester ratio: 800 NmL·mL⁻¹ | C15 alkanes: 15.1% | Liquid yield: 75.7% | C15–C18 alkanes | 2022 | Not reported | 3 MPa | 360°C | 8 hours | Not reported | 1113_Li 等 - 2022 - Synthesis of Pt-based TS-1 catalysts for selective hydrogenation to produce C15–C18 alkanes from the.txt | Hydrogenation reaction
H₂ | Ni nanoparticles on M-Beta zeolite support (10.3 wt% Ni) | >99% aromatic conversion | Aromatic-rich oil (ARO) | Not reported | 14.9% cyclohexane derivatives | >94% yield for unsaturated and partially saturated products | C₈-C₁₄ branched cycloalkanes mixture | 2025 | Catalyst-to-substrate ratio of 1:10 | 5 MPa H₂ | 200°C | 6 hours | Not reported | 1115_Zhang 等 - 2025 - Topology transformation of the zeolite catalysts to enhance electronic metal-support interactions an.txt | Hydrogenation reaction
H₂ | Ni nanoparticles on M-Beta zeolite support (10.3 wt% Ni) | >99% (aromatic conversion) | naphthalene | Not reported | Complete conversion to cycloalkanes with specific distributions | 100% (decahydronaphthalene from naphthalene at optimal conditions) | tetrahydronaphthalene | 2025 | 4:1 (naphthalene:catalyst) | 1-5 MPa (naphthalene) | 120-200°C (naphthalene) | 1-3 h (naphthalene) | Not reported | 1115_Zhang 等 - 2025 - Topology transformation of the zeolite catalysts to enhance electronic metal-support interactions an.txt | Hydrogenation reaction
Hydrogen | Ru | 71% | Hexadecane | Not reported | Not reported | 26% | C9-C15 hydrocarbons | 2020 | Not reported | 45 bar | 250°C | 4 h | Not reported | 1117_Azkaar 等 - 2020 - Hydrocracking of hexadecane to jet fuel components over hierarchical Ru-modified faujasite zeolite.txt | Hydrogenation reaction
H₂ | Pt/HZ-SEA | Phenanthrene conversion: 88.5% at 180°C, 100% at 220°C over Pt/HZ-SEA | naphthalene | Weight hourly space velocity (WHSV) = 16.2 h⁻¹ | Almost 100% selectivity to deep hydrogenation products (DHPS) at 220°C over Pt/HZ-SEA | Not reported | decalin (from naphthalene) | 2022 | H₂/oil = 500 NmL·mL⁻¹ | 4.0 MPa | 180-280 °C | Not reported | decalin (decahydronaphthalene) | 1119_Niu 等 - 2022 - Highly dispersed platinum clusters anchored on hollow ZSM-5 zeolite for deep hydrogenation of polycy.txt | Hydrogenation reaction
Hydrogen | Ni-Mo/HY | Not reported | Palm oil | Not reported | Not reported | 36.60% | Jet fuel | 2016 | Not reported | 30 bar | 350-450°C | 30-180 minutes | Not reported | 1121_Suwannasom 等 - 2016 - Jet fuel production from palm oil by catalytic hydrocracking using a Ni–MoHY catalyst.txt | Hydrogenation reaction
Closed system (H2 accumulation) | 1.0 wt% Pt/Zeolite | Not reported | Lignin-based jet fuel (LJF) | Not reported | Not reported | 18.5 wt% dehydrogenated products | Alkylbenzenes | 2025 | Not reported | Not reported | 250°C | 12-20 hours | Not reported | 1123_Lipton 等 - 2025 - In-situ dehydrogenation of lignin-based jet fuel A novel and sustainable liquid organic hydrogen ca.txt | Hydrogenation reaction
H2 | Ni (10 wt%) supported on ZSM-5 nanosheet zeolites with different Si/Al ratios (100, 200, 300) modified by chemical liquid deposition (CLD) of tetraethoxysilane (TEOS) | 100% (at 250°C and 260°C, 30 bar); 94.2% (at 250°C, 10 bar); 51.0% (at 250°C, 4.0 bar); 88.9% (at 240°C, 30 bar) | Oleic acid | 0.40 mL/min | AFRA selectivity: 51.4% (250°C, 10 bar); HDO selectivity: decreased with increasing temperature; DCO/DCO2 selectivity: increased with increasing temperature; iso/n-alkanes ratio: 1.7 (250°C, 10 bar over NS200(1)) | OLP yield: 70.8% (240°C, 30 bar), 78.8% (250°C, 30 bar), 74.3% (260°C, 30 bar); AFRA yield: 39.6% (250°C, 30 bar), 36.3% (260°C, 30 bar over NS200(1)) | Aviation-fuel-range-alkanes (AFRAs, C9-C15 hydrocarbons) | 2020 | Not reported | 4.0 bar | 240°C | Not reported | Cyclohexane | 1125_Feng 等 - 2020 - TEOS-modified NiZSM-5 nanosheet catalysts for hydroconversion of oleic acid to high-performance avi.txt | Hydrogenation reaction
Hydrogen | 5 wt% Pd/C | 100% | 2-benzylphenol | Not reported | 96.0% (Perhydrofluorene) | 29.13% (Dicyclohexylmethane) | Dicyclohexylmethane | 2017 | Not reported | 6 MPa | 453 K | 10 h | Water | 1127_Nie 等 - 2017 - Hydrogenated intramolecular cyclization of diphenylmethane derivatives for synthesizing high-density.txt | Hydrogenation reaction
Hydrogen | 5 wt% Pd/C | 100% | 2-benzylphenol | Not reported | 96.7% | 96.7% | perhydrofluorene | 2017 | Not reported | 6 MPa | 453 K | 10 h | water | 1127_Nie 等 - 2017 - Hydrogenated intramolecular cyclization of diphenylmethane derivatives for synthesizing high-density.txt | Hydrogenation reaction
Hydrogen | Pd/C (5 wt%) | 100% | 2-benzylphenol | Not reported | Not reported | 97.1% | Dicyclohexylmethane | 2017 | Not reported | 6 MPa | 453 K | 10 h | Water | 1127_Nie 等 - 2017 - Hydrogenated intramolecular cyclization of diphenylmethane derivatives for synthesizing high-density.txt | Hydrogenation reaction
Hydrogen | 5 wt% Pd/C | 100% | 2-benzylphenol | Not reported | Up to 96.0% Perhydrofluorene | 29.1-97.1% Dicyclohexylmethane | Dicyclohexylmethane | 2017 | Not reported | 6 MPa | 453 K | 10 h | Water | 1127_Nie 等 - 2017 - Hydrogenated intramolecular cyclization of diphenylmethane derivatives for synthesizing high-density.txt | Hydrogenation reaction
Hydrogen | 5 wt% Pd/C | Not reported | Cyclohexyl(phenyl)methanol | Not reported | Not reported | Not reported | (cyclohexylmethyl)benzene | 2017 | Not reported | 6 MPa | 453 K | 10 h | Water | 1127_Nie 等 - 2017 - Hydrogenated intramolecular cyclization of diphenylmethane derivatives for synthesizing high-density.txt | Hydrogenation reaction
H₂ | Cu (5-15 wt%) | Up to 98% (Fe(3)-Cu(13)/SiO₂-Al₂O₃ at 10 h, 340°C) | Oleic acid | Not reported | 53.8% (Fe(3)-Cu(13)/SiO₂-Al₂O₃ at 340°C, 10 h) | 51.8% (Fe(3)-Cu(13)/SiO₂-Al₂O₃ at 340°C, 10 h) | Jet-fuel range hydrocarbons (C₈–C₁₆) | 2019 | Not reported | 2.07 MPa H₂ | 300°C | 2 h | Not reported | 1129_Ayandiran 等 - 2019 - Hydroprocessing of Oleic Acid for Production of Jet-Fuel Range Hydrocarbons over Cu and FeCu Catalys.txt | Hydrogenation reaction
Hydrogen | 10 wt% Ni/meso-Y zeolite (Si/Al molar ratio = 9.0) | 91.5% (at 275°C, 0.02 mL/min) | Nannochloropsis oceanica microalgae biodiesel | 0.01 mL/min | 56.2% jet fuel range hydrocarbons (at 275°C, 0.02 mL/min) | Not reported | Alkanes | 2019 | Not reported | 2 MPa | 255°C | Not reported | Not reported | 1133_Cheng 等 - 2019 - Continuous hydroprocessing of microalgae biodiesel to jet fuel range hydrocarbons promoted by Nihie.txt | Hydrogenation reaction
H2 | 7 wt% nickel on SAPO-11 support | 99.9% | Oleic acid | Not reported | 75.9% iso-alkanes (iso-C8-C18) selectivity | Not reported | n-C17 | 2022 | Not reported | 4 MPa | 300°C | 4 hours | water | 1137_Yang 等 - 2022 - Catalytic oleic acid hydrotreating to bio-aviation fuel over highly dispersed NiSAPO-11 catalysts p.txt | Hydrogenation reaction
Hydrogen | 10 wt% Ni loading | Not reported | Palm oil | 0.1 mL/min | 79.97% jet-fuel range selectivity (10Ni/USY) | 56.83% (10Ni/USY) | Bio-jet fuel (C8-C16 hydrocarbons) | 2022 | Not reported | 15–25 bar | 375–475 °C | Not reported | Not reported | 1139_Panarmasar 等 - 2022 - Catalytic hydrotreating of palm oil for bio-jet fuel production over Ni supported on mesoporous zeol.txt | Hydrogenation reaction
H₂ | Ni/HZSM-5 with different Ni loading (1-15 wt%) and Si/Al ratios (25, 50, 150, 360) | 85.1% (optimum conditions) | Long-chain unsaturated fatty acid methyl esters (FAMEs) | LHSV = 4 h⁻¹ (optimum) | 88.2% selectivity for C₅–C₁₈ liquid alkanes | Not reported | C₅–C₁₈ liquid alkanes | 2016 | H₂/oil molar ratio = 15 (optimum) | 0.4 MPa | 260°C | Not reported | Not reported | 1141_Chen 等 - 2016 - Catalytic hydroprocessing of fatty acid methyl esters to renewable alkane fuels over NiHZSM-5 catal.txt | Hydrogenation reaction
H₂ | Ru/MY-O | 100% for PP-ol and ODB under optimized conditions | 2-phenoxy-1-phenylethanol (PP-ol) | Not reported | Not reported | 18.5 mol% cyclohexane | cyclohexane | 2024 | Not reported | 4 MPa initial hydrogen pressure | 160°C | 2 hours | n-hexane | 1145_Li 等 - 2024 - C–C bond coupling differences between β-O-4 and 4-O-5 ether bonds over hydrophobic mesoporous RuMY-.txt | Hydrogenation reaction
H2 | Ru3/MY-O | 100% | oxydibenzene (ODB) | Not reported | Not reported | 18.5 mol% cyclohexane | cyclohexane | 2024 | Not reported | 4 MPa initial hydrogen pressure | 160°C | 2 hours | n-hexane | 1145_Li 等 - 2024 - C–C bond coupling differences between β-O-4 and 4-O-5 ether bonds over hydrophobic mesoporous RuMY-.txt | Hydrogenation reaction
Hydrogen (H2) | Pt 0.5 wt% | Reported as function of temperature and catalyst (Fig. 8) | n-octadecane | H2 flow: 10 ml/min | Jet-fuel selectivity: >80% | 56% jet-fuel yield at 350°C over PtMg(2.0)/MMZHY | Jet-fuel range hydrocarbons (C8-C17) | 2016 | Not reported | Atmospheric pressure | 350°C | Not reported | Not reported | 1149_Jung, Euna 等 - 2016 - A Study of Pt-MgMesoporous Aluminosilicate Catalysts for Synthesis of Jet-fuel from n-Octadecane.txt | Hydrogenation reaction
H₂ | NiO loaded on lithium-modified ZSM-5 | Not reported | Oleic acid | Not reported | C8-C16: 80.42 mol% (from oleic acid) | Not reported | Jet fuel components (C8-C16 alkanes, iso-paraffins, cyclo-paraffins, aromatics) | 2020 | Not reported | 4.5 MPa H₂ | 360 °C | 6 hours | Not reported | 1151_Li 等 - 2020 - A novel catalyst with variable active sites for the direct hydrogenation of waste oils into jet fuel.txt | Hydrogenation reaction
H₂ | NiW/γ-Al₂O₃-USL (27% WO₃, 3.5% NiO) | HDS: 99.3%, HDN: 94.1% | FCC diesel | LHSV = 1.0 h⁻¹ | Not reported | Not reported | Hydrotreated diesel | 2010 | H₂/feed = 600 mL/mL | 5.0 MPa | 350 °C | Not reported | Not reported | 1153_Duan 等 - 2010 - Preparation and Evaluation of the Composite Containing USL Zeolite-Supported NiW Catalysts for Hydro.txt | Hydrogenation reaction
H₂ | NiW/γ-Al₂O₃-USL (27% WO₃, 3.5% NiO) | 94.1% | FCC diesel | LHSV = 1.0 h⁻¹ | Not reported | Not reported | Hydrotreated diesel | 2010 | H₂/feed = 600 mL/mL | 5.0 MPa | 350 °C | 13 h | Not reported | 1153_Duan 等 - 2010 - Preparation and Evaluation of the Composite Containing USL Zeolite-Supported NiW Catalysts for Hydro.txt | Hydrogenation reaction
H₂ | Platinum encapsulated in sodalite cage | >99% | Jatropha oil | 1 h⁻¹ (LHSV) | Aromatics: <0.6% | Mid-range (C9-C15): ~40-45% | Aviation biofuel | 2021 | H₂/feed ratio 2200 (vol/vol) | 100 bar | 380-440°C | Not reported | Not reported | 1155_Farooqui 等 - 2021 - Noble metal encapsulated sulfide catalyst for the production of aviation biofuel from the hydroproce.txt | Hydrogenation reaction
Hydrogen | NiMo/SiO₂-Al₂O₃ | >99% | Jatropha oil | Liquid hourly space velocity (LHSV) of 0.5–3 h⁻¹ | Aromatics: 0.2–3% (NiMo/SiO₂-Al₂O₃), <0.6% (Pt@SOD-NiMo-SiO₂-Al₂O₃) | Lighter: 5–50% (NiMo/SiO₂-Al₂O₃), 1–6% (Pt@SOD-NiMo-SiO₂-Al₂O₃) | Lighter components (<C9) | 2021 | H₂/feed ratio between 1500 and 3000 NL/L | 60–100 bar | 380–420 °C | Not reported | Not reported | 1155_Farooqui 等 - 2021 - Noble metal encapsulated sulfide catalyst for the production of aviation biofuel from the hydroproce.txt | Hydrogenation reaction
CO/H₂ (1:1) | 2.6 wt% Rh/Al-SBA-15 | 98% | styrene | Not reported | 90% to aldehydes | 56% | 2-phenylpropanal | 2025 | Not reported | 10-40 bar | 30-80°C | 6-9 h | THF | 1161_Ravi 等 - 2025 - Bifunctional RhAl-SBA-15 catalysed cascade hydroformylation and hydroxyalkylation of alkenes to fue.txt | Hydrogenation reaction
Not reported | Al-SBA-15 | 65% | benzaldehyde | Not reported | >99% | Not reported | 2-methyl-5-[(5-methylfuran-2-yl)-phenylmethyl]furan | 2025 | Not reported | Not reported | 65°C | 1.5 h | Not reported | 1161_Ravi 等 - 2025 - Bifunctional RhAl-SBA-15 catalysed cascade hydroformylation and hydroxyalkylation of alkenes to fue.txt | Hydrogenation reaction
Hydrogen | Pd/Beta | 99-100% (Pd/Beta, Pd/MCM-36, Pd/MCM-56) | Phenol | Not reported | Cyclohexylcyclohexane: Beta (57%) > MCM-36 (42%) ≈ MCM-56 (37%) > MCM-22 (20%) | Not reported | Cyclohexylcyclohexane (CCH) | 2017 | Not reported | 50 bar initial hydrogen pressure | 160°C | 60 min | n-decane | 1163_Akhmetzyanova 等 - 2017 - Zeolite supported palladium catalysts for hydroalkylation of phenolic model compounds.txt | Hydrogenation reaction
Not reported | SO₄²⁻/TiO₂ | Not reported | 2-methylfuran | Not reported | Not reported | 97.9% | FMBM (2,2′-(2-Furylmethylene)bis(5-methylfuran)) | 2023 | 2.25:1 (2-MF:furfural) | Not reported | 80°C | 3 h | Not reported | 1165_Yan 等 - 2023 - Synthesis of renewable diesel and jet fuels from bio-based furanics via hydroxyalkylationalkylation.txt | Hydrogenation reaction
H2 | Pd/NbOPO4 | Not reported | C15 fuel precursor FMBM (2,2′-(2-Furyl-methylene)bis(5-methylfuran)) | Not reported | Not reported | 8.7% (C10) | C10 alkane (decane) | 2023 | Not reported | 5 MPa | 200°C | 12 h | cyclohexane | 1165_Yan 等 - 2023 - Synthesis of renewable diesel and jet fuels from bio-based furanics via hydroxyalkylationalkylation.txt | Hydrogenation reaction
Not reported | Sulfonic acid functional resin (PS) | 60.7% (4.28 wt% PS with cyclopentanone), 81.2% (2.34 wt% PCS with cyclopentanone), 78.6% (4.28 wt% PS with cyclohexanone), 90.4% (1.47 wt% PCS with cyclohexanone) | 2-methylfuran | Not reported | 83.5% FCF (4.28 wt% PS with cyclopentanone), 84.4% FCF (2.34 wt% PCS with cyclopentanone), 93.0% FCF (4.28 wt% PS with cyclohexanone), 97.3% FCF (1.47 wt% PCS with cyclohexanone) | Not reported | FCF (monocyclic target product) | 2017 | 2-MF:ketone = 2:1 (160 mmol:80 mmol) | Not reported | 55°C | 9 hours | Not reported | 1167_Zhang 等 - 2017 - Hydrophobic mesoporous acidic resin for hydroxyalkylationalkylation of 2‐methylfuran and ketone to.txt | Hydrogenation reaction
Not reported | sulfonic acid functional resin | 60.7% (4.28 wt% PS with cyclopentanone) | 2-methylfuran | Not reported | 83.5% FCF (4.28 wt% PS with cyclopentanone) | Not reported | FCF (monocyclic target product) | 2017 | 2:1 (2-MF:ketone) | Not reported | 55°C | 9 hours | Not reported | 1167_Zhang 等 - 2017 - Hydrophobic mesoporous acidic resin for hydroxyalkylationalkylation of 2‐methylfuran and ketone to.txt | Hydrogenation reaction
H₂ | 5wt% Pd/Hβ | Not reported | condensed product | Not reported | Not reported | Not reported | C₁₅-C₁₆ naphthenes | 2017 | Not reported | 8 MPa | 280°C | 24 hours | cyclohexane | 1167_Zhang 等 - 2017 - Hydrophobic mesoporous acidic resin for hydroxyalkylationalkylation of 2‐methylfuran and ketone to.txt | Hydrogenation reaction
Not reported | Graphene oxide with enhanced oxygen functionalities and defect sites | 100% | 2-methylfuran | Not reported | High selectivity (not quantified) | 95% | 5,5′-Bis(2-methylfuranyl)furan-2-ylmethane (C15 fuel precursor 1a) | 2017 | 2-methylfuran:furfural = 2.2:1 (17.6 mmol:8 mmol) | Not reported | 60 °C | 6 h | Not reported | 1173_Dutta 等 - 2017 - Solventless C–C Coupling of Low Carbon Furanics to High Carbon Fuel Precursors Using an Improved Gra.txt | Hydrogenation reaction
Not reported | Graphene oxide with enhanced oxygen functionalities and defect sites | Not reported | 2-methylfuran | Not reported | Not reported | 83% | 5,5′-(butane-1,1-diyl)bis(2-methylfuran) (2a) | 2017 | 2-methylfuran:butanal = 2:1 | Not reported | 60°C | 12 hours | Not reported | 1173_Dutta 等 - 2017 - Solventless C–C Coupling of Low Carbon Furanics to High Carbon Fuel Precursors Using an Improved Gra.txt | Hydrogenation reaction
Not reported | IGO | Not reported | 2-methylfuran | Not reported | Not reported | 90% | 5,5′-(Propane-2,2-diyl)bis(2-methylfuran) (3a) | 2017 | 2-methylfuran:acetone = 2.2:1 | Not reported | 50 °C | 12 h | Not reported | 1173_Dutta 等 - 2017 - Solventless C–C Coupling of Low Carbon Furanics to High Carbon Fuel Precursors Using an Improved Gra.txt | Hydrogenation reaction
Not reported | Graphene oxide with enhanced oxygen functionalities and defect sites | Not reported | 2-methylfuran | Not reported | Not reported | 89% | 5,5′((5-((5-Methylfuran-2-yl)methyl)furan-2-yl)methylene)bis(2-methylfuran) (4a) | 2017 | 2-methylfuran:HMF = 3:1 | Not reported | 63°C | 12 h | Not reported | 1173_Dutta 等 - 2017 - Solventless C–C Coupling of Low Carbon Furanics to High Carbon Fuel Precursors Using an Improved Gra.txt | Hydrogenation reaction
Not reported | Graphene oxide with enhanced oxygen functionalities and defect sites | Not reported | 2-methylfuran | Not reported | Not reported | 87% | 5,5′-(1-Hydroxypropane-2,2-diyl)bis(2-methylfuran) (5a) | 2017 | 2-methylfuran:acetol = 2.2:1 (8.8 mmol:4.0 mmol) | Not reported | 63°C | 12 h | Not reported | 1173_Dutta 等 - 2017 - Solventless C–C Coupling of Low Carbon Furanics to High Carbon Fuel Precursors Using an Improved Gra.txt | Hydrogenation reaction
H₂ | Pd/C (5 wt%) | 96.3% | Guaiacol | Not reported | 71.4% | Not reported | 2-methoxycyclohexanone | 2025 | Not reported | 4-6 MPa H₂ | 140-200°C | 4-6 h | H2O | 1179_Shen 等 - 2025 - Aqueous hydroalkylation of phenols for synthesis of high-density bicyclic alkane fuels.txt | Hydrogenation reaction
H₂ | Pd/C (5 wt%) | 96.3% (for guaiacol) | Guaiacol | Not reported | 71.4% (alkylated products for guaiacol) | Not reported | Alkylated products | 2025 | Not reported | 6 MPa H₂ | 140-200 °C | Not reported | H₂O | 1179_Shen 等 - 2025 - Aqueous hydroalkylation of phenols for synthesis of high-density bicyclic alkane fuels.txt | Hydrogenation reaction
Not reported | CpFatB2 | Not reported | Camelina sativa seeds | Not reported | Not reported | 1.2 mol% 10:0 (CpuFatB3) | Caprylic acid (8:0) | 2015 | Not reported | Not reported | Not reported | Not reported | Not reported | 1203_Kim 等 - 2015 - Toward production of jet fuel functionality in oilseeds identification of FatB acyl-acyl carrier pr.txt | other reaction
Not reported | CpFatB2 | Not reported | Camelina seeds | Not reported | 8:0 (0.5-1.0 mol%) | Not reported | Mixed C8-C16 fatty acids | 2015 | Not reported | Not reported | Not reported | Not reported | Not reported | 1203_Kim 等 - 2015 - Toward production of jet fuel functionality in oilseeds identification of FatB acyl-acyl carrier pr.txt | other reaction
Not reported | FatB gene (e.g., CpFatB2, UcFatB1, ChFatB2, CpuFatB3, CvFatB1) | Not reported | Camelina seeds | Not reported | CpFatB2: 14:0 > 16:0 | Up to 24 mol% 14:0 (CpFatB2) | Medium-chain fatty acids (MCFAs: 8:0, 10:0, 12:0, 14:0) | 2015 | Not reported | Not reported | Not reported | Not reported | Not reported | 1203_Kim 等 - 2015 - Toward production of jet fuel functionality in oilseeds identification of FatB acyl-acyl carrier pr.txt | other reaction
Anaerobic | Not reported | Not reported | Wastewater organic matter | 0.46 m/s | Acetate (95.3%) | 0.83 mmol/L | Volatile fatty acids (VFA) | 2016 | Not reported | Not reported | 8.5°C | 29.2 hours | Not reported | 1205_Rudelle 等 - 2016 - Spatial Variability of Anaerobic Processes and Wastewater pH in Force Mains.txt | other reaction
anaerobic | Not reported | 0.06-0.08 mmol S/(L·h) | wastewater organic matter | 0.46 m/s during pumping | Not reported | 0.73 mmol/L | inorganic sulfide (H₂S + HS⁻ + S²⁻) | 2016 | Not reported | 11.95 m water column (approximately 1.17 bar) | 8.5°C | 34.7 hours | wastewater | 1205_Rudelle 等 - 2016 - Spatial Variability of Anaerobic Processes and Wastewater pH in Force Mains.txt | other reaction
Hydrogen | Not reported | Not reported | Dimethyl-ether (DME) | Not reported | See Table 1 for detailed carbon number and species selectivity | C5+ content: 97.1 wt% | Branched alkanes | 2022 | H₂ to DME molar ratio of 1.0 | Not reported | 225°C | Not reported | Not reported | 1217_Dutta 等 - 2022 - A separations and purification process for improving yields and meeting fuel contaminant specificati.txt | Hydrogenation reaction
H₂ | 0.5 wt% Pt on 50 wt% HY-zeolite (SiO₂/Al₂O₃ = 100) - 50 wt% Al₂O₃ composite | 99% at 295°C | n-heptadecane | 300 mL/min H₂ | 74% selectivity for jet fuel fraction (C8-C15) at 295°C | 73% jet fuel yield at 295°C | C3-C4 gases | 2024 | Not reported | 0.5 MPa | 280°C | Not reported | Not reported | 1229_Mitsuoka 等 - 2024 - Production of Sustainable Aviation Fuel by Hydrocracking of n -Heptadecane Using Pt-Supported.txt | Hydrogenation reaction
H₂ | 0.5Pt/Y(100)35A: 0.5 wt% Pt, 50 wt% HY-zeolite (SiO₂/Al₂O₃ = 100), 35 wt% Al₂O₃ matrix, 15 wt% alumina binder | 99% (0.5Pt/Y(100)35A at 295°C) | n-heptadecane | 300 mL/min H₂ | 74% selectivity for jet fuel fraction C8-C15 (0.5Pt/Y(100)35A at 295°C) | 73% jet fuel yield (0.5Pt/Y(100)35A at 295°C) | Jet fuel fraction (C8-C15) | 2024 | Not reported | 0.5 MPa | 250-270°C (for 0.5Pt/ZSM(110)35A) | Not reported | Not reported | 1229_Mitsuoka 等 - 2024 - Production of Sustainable Aviation Fuel by Hydrocracking of n -Heptadecane Using Pt-Supported.txt | Hydrogenation reaction
Syngas (CO/H₂/N₂ = 47.5:47.5:5) | 15 wt % Co on Al-TUD-1 support (Si/Al = 25) | 47.2% | Synthesis gas (CO/H₂) | 2400 mL g⁻¹ h⁻¹ | 51.3% | 174.7 g kgₐₜ⁻¹ h⁻¹ | C₈-C₁₆ hydrocarbons (jet fuel range) | 2025 | H₂/CO = 1 | 2 MPa | 240 °C | Not reported | Not reported | 1231_Bai 等 - 2025 - Direct Jet Fuel Synthesis Over CoM-TUD-1 Catalysts by the Integration of Mesopore Confinement Effec.txt | Hydrogenation reaction
syngas (CO/H2/N2 = 47.5:47.5:5) | 15 wt % Co on Al-TUD-1 support (Si/Al = 25) | 47.2% CO conversion | syngas (CO/H2/N2 = 47.5:47.5:5) | 20 mL/min syngas flow rate (GHSV = 2400 mL g⁻¹ cat h⁻¹) | 51.3% C8-C16 selectivity | 174.7 g kg⁻¹ cat h⁻¹ jet fuel productivity | C8-C16 hydrocarbons (jet fuel range) | 2025 | H2/CO = 1 | 2 MPa | 240 °C | 48 hours | Not reported | 1231_Bai 等 - 2025 - Direct Jet Fuel Synthesis Over CoM-TUD-1 Catalysts by the Integration of Mesopore Confinement Effec.txt | Hydrogenation reaction
H2 | 15.0 wt.% Ni | 97.2% (Ni-Mo/SAPO-11(0.4) with HDO product at 623K) | HDO product of castor oil | LHSV = 1 h⁻¹ | 81.6% jet fuel selectivity (Ni-Mo/SAPO-11(0.4) with HDO product) | Not reported | iso-alkanes | 2019 | H2/oil ratio = 800 | 3 MPa | 583 K | Not reported | cyclohexane | 1233_Xing 等 - 2019 - Investigation on hydroisomerization and hydrocracking of C15–C18 n-alkanes utilizing a hollow tubula.txt | Hydrogenation reaction
H2 | 15.0 wt.% Ni, 5.0 wt.% Mo | 51.39-99.97% (depending on temperature and feedstock) | n-C15 | LHSV = 1 h⁻¹ | C5-C7: 16.2-18.2% | Not reported | isomers | 2019 | H2/oil ratio = 800 | 3 MPa | 583K | Not reported | cyclohexane | 1233_Xing 等 - 2019 - Investigation on hydroisomerization and hydrocracking of C15–C18 n-alkanes utilizing a hollow tubula.txt | Hydrogenation reaction
Hydrogen | Platinum (0.7 wt.%) | 9.82-99% (depending on conditions) | n-hexadecane (40% wt/wt) | Not reported | Kerosene/gasoline ratio: 0.44-2.16 | Liquid yield >90% (82.8-93.3% depending on H₂/n-paraffin ratio) | C5-C7 hydrocarbons (gasoline fraction) | 2016 | Not reported | 1-5 MPa | 310-370°C | 5-8 h on stream (stable period) | Not reported | 1237_Lu 等 - 2016 - Hydrocracking of bio-alkanes over PtAl-MCM-41 mesoporous molecular sieves for bio-jet fuel producti.txt | Cracking reaction
Hydrogen | W/Ni metals on NTY zeolite and amorphous aluminosilicate | 60% (370°C+ fraction) | VGO derived from Arabian medium crude | Not reported | {'Heavy naphtha': ['Potential aromatic content: 66-65%'], 'Jet fuel': ['Freezing point: < -60°C', 'Smoke point: 24-25 mm', 'Aromatics: 8.8-7.4%'], 'Diesel': ['Freezing point: -6°C to -4°C', 'Cetane number: 64-60'], 'Tail oil': ['BMCI value: 11.6-11.0']} | {'60% conversion': ['Light naphtha: 4.1%', 'Heavy naphtha: 14.5%', 'Jet fuel: 23.9%', 'Diesel: 16.2%', 'Tail oil: 39.4%'], '65% conversion': ['Light naphtha: 5.7%', 'Heavy naphtha: 17.5%', 'Jet fuel: 25.2%', 'Diesel: 15.6%', 'Tail oil: 33.6%']} | <80°C light naphtha | Not reported | H₂/oil volume ratio: 1200:1 | 15.1 MPa | 375°C | Not reported | Not reported | 1238_461-Preparation and commercial application of ZHC-01 hydrocracking catalyst.txt | Hydrogenation reaction
Hydrogen | NTY zeolite | 60-65% (370°C+ fraction conversion, pilot) | 中东含硫VGO | Not reported | Good selectivity for middle distillates | {'LPG': '1.7-2.3%', 'Naphtha': '10.6-17.6%', 'Jet fuel': '16.6-25.4%', 'Diesel': '19.5-27.9%', 'HC tail oil': '33.6-42.4%'} | LPG | 2007 | H₂/oil volume ratio: 1290:1 (pilot) | 15.6-15.7 MPa (commercial R401 inlet) | 373-390°C (commercial) | Not reported | Not reported | 1238_461-Preparation and commercial application of ZHC-01 hydrocracking catalyst.txt | Hydrogenation reaction
Nitrogen (oxygen-free) | Corncob-derived activated carbon, activated with phosphoric acid (H3PO4) | Not reported | Low-density polyethylene (LDPE) | 60 mL/min (nitrogen carrier gas) | {'Highest jet fuel-range hydrocarbons': '93.13 area%', 'Highest alkanes in liquid': '48.21 area% (AC6 catalyst)', 'Highest aromatics in liquid': '59.21 area% (AC7 catalyst)', 'Highest hydrogen in gas': '76.46 vol%'} | {'Liquid yield': '42.0-86.7 wt% (depending on conditions)', 'Gas yield': '13.3-43.3 wt% (depending on conditions)', 'Coke yield': '1.3-21.3 wt% (depending on conditions)'} | Jet fuel-range alkanes (C8-C16) | 2020 | Catalyst to LDPE mass ratio: 0-1.5 | Not reported | 400-600 °C (catalytic temperature); LDPE pyrolysis temperature fixed at 500 °C | 10 min | Not reported | 1242_Wan 等 - 2020 - Tunable Production of Jet-Fuel Range Alkanes and Aromatics by Catalytic Pyrolysis of LDPE over Bioma.txt | Pyrolysis reaction
Hydrogen | Pt/H-BEA17 (H) | 10% | n-hexadecane | n-hexadecane: 0.02 mL/min | 81% jet fuel hydrocarbons selectivity at 50% conversion for Pt/H-BEA23 (H) | Not reported | Jet fuel hydrocarbons (C9+) | 2022 | H2/n-C16 = 10 mol/mol | 20 bar | 175°C | 12 hours per temperature | Not reported | 1248_Mabaleha - 2022 - Secondary cracking suppression through PtH-BEA n-Hexadecane hydrocracking.txt | Hydrogenation reaction
N₂ | HZSM-5 | HZSM-5: 49.2% | n-decane | 8 mL min⁻¹ | Not reported | Coke yield: HZSM-5: 0.2 wt% | gaseous products | 2019 | Not reported | 3.6 MPa | 550°C | Not reported | Not reported | 1254_Shang 等 - 2019 - Fluoride-modified ZSM-5 for endothermic catalytic cracking of n-decane.txt | Cracking reaction
H₂ | SiO₂ | 91.20% to 92.99% | Crude palm oil (CPO) | Not reported | Not reported | Biogasoline (C5-C9): 2.28% to 18.47% | Bio-aviation fuel | 2024 | Not reported | 20 bar H₂ | 350 °C | 2 h | Not reported | 1262_Fanani 等 - 2024 - Efficient Catalytic Hydrocracking of Crude Palm Oil Over EDTA Template-assisted SiO2-Al2O3NiMo Cata.txt | Cracking reaction
Nitrogen | HZSM-5/AC ratio 0:1 (only AC) | Not reported | Corncob | 75 mL/min | Aromatics: Not reported | Bio-oil: Not reported | Bio-oil | 2022 | Not reported | Not reported | 500 ℃ | 40 min | Not reported | 1266_Duan 等 - 2022 - Corncob pyrolysis Improvement in hydrocarbon group types distribution of bio oil from co-catalysis.txt | Pyrolysis reaction
Nitrogen | HZSM-5/AC ratio 1:2 | Not reported | Corncob | 75 mL/min | Aromatics: 44.41% | Bio-oil: 39.5 wt% | Bio-oil | 2022 | Not reported | Not reported | 500 ℃ | 40 min | Not reported | 1266_Duan 等 - 2022 - Corncob pyrolysis Improvement in hydrocarbon group types distribution of bio oil from co-catalysis.txt | Pyrolysis reaction
Nitrogen | HZSM-5/AC ratio of 1:1 | Not reported | Corncob | 75 mL/min | Aromatics: 76.89% | Bio-oil: 41.0 wt% | Bio-oil | 2022 | Not reported | Not reported | 500 ℃ | 40 min | Not reported | 1266_Duan 等 - 2022 - Corncob pyrolysis Improvement in hydrocarbon group types distribution of bio oil from co-catalysis.txt | Pyrolysis reaction
Nitrogen | HZSM-5/AC ratio of 2:1 | Not reported | Corncob | 75 mL/min (carrier gas) | Aromatics: 96.56% | Bio-oil: 43.5 wt% | Bio-oil | 2022 | Catalyst/corncob ratio of 1:1 | Not reported | 500 ℃ | 40 min | Not reported | 1266_Duan 等 - 2022 - Corncob pyrolysis Improvement in hydrocarbon group types distribution of bio oil from co-catalysis.txt | Pyrolysis reaction
Nitrogen | HZSM-5/AC ratio 1:0 (only HZSM-5) | Not reported | Corncob | 75 mL/min (carrier gas) | Aromatics: 82.66% | Bio-oil: 44.0 wt% | Bio-oil | 2022 | Not reported | Not reported | 500 ℃ | 40 min | Not reported | 1266_Duan 等 - 2022 - Corncob pyrolysis Improvement in hydrocarbon group types distribution of bio oil from co-catalysis.txt | Pyrolysis reaction
Nitrogen | HZSM-5/AC ratio of 1:1 | Not reported | Corncob | 75 mL/min | Other oxygenates: major components at 400℃ | Bio-oil: 32.0 wt% | Bio-oil | 2022 | Not reported | Not reported | 400 ℃ | 40 min | Not reported | 1266_Duan 等 - 2022 - Corncob pyrolysis Improvement in hydrocarbon group types distribution of bio oil from co-catalysis.txt | Pyrolysis reaction
Nitrogen | HZSM-5/AC ratio of 1:1 | Not reported | Corncob | 75 mL/min | Aromatics: 76.89% | Bio-oil: 41.0 wt% | Bio-oil | 2022 | Catalyst/corncob ratio of 1:1 | Not reported | 450 ℃ | 40 min | Not reported | 1266_Duan 等 - 2022 - Corncob pyrolysis Improvement in hydrocarbon group types distribution of bio oil from co-catalysis.txt | Pyrolysis reaction
Nitrogen | HZSM-5/AC ratio 1:1 | Not reported | Corncob | 75 mL/min | Aromatics: 76.89% | Bio-oil: 41.0 wt% | Bio-oil | 2022 | Not reported | Not reported | 500 ℃ | 40 min | Not reported | 1266_Duan 等 - 2022 - Corncob pyrolysis Improvement in hydrocarbon group types distribution of bio oil from co-catalysis.txt | Pyrolysis reaction
Nitrogen | HZSM-5/AC ratio 1:1 | Not reported | Corncob | 75 mL/min | Aromatics: 35.34% | Bio-oil: 36.0 wt% | Bio-oil | 2022 | Catalyst/corncob ratio 1:1 | Not reported | 550 ℃ | 40 min | Not reported | 1266_Duan 等 - 2022 - Corncob pyrolysis Improvement in hydrocarbon group types distribution of bio oil from co-catalysis.txt | Pyrolysis reaction
Nitrogen | HZSM-5/AC ratio 1:1 | Not reported | Corncob | 75 mL/min | Aromatics: 35.34% | Bio-oil: 36.0 wt% | Bio-oil | 2022 | Not reported | Not reported | 600 ℃ | 40 min | Not reported | 1266_Duan 等 - 2022 - Corncob pyrolysis Improvement in hydrocarbon group types distribution of bio oil from co-catalysis.txt | Pyrolysis reaction
Nitrogen | HZSM-5/AC ratio 1:1 | Not reported | Corncob | 75 mL/min | Aromatics: 2.98% | Bio-oil: 43.0 wt% | Bio-oil | 2022 | Not reported | Not reported | 500 ℃ | 40 min | Not reported | 1266_Duan 等 - 2022 - Corncob pyrolysis Improvement in hydrocarbon group types distribution of bio oil from co-catalysis.txt | Pyrolysis reaction
Nitrogen (oxygen-free) | HZSM-5/AC ratio of 1:1 | Not reported | Corncob | 75 mL/min (nitrogen carrier gas) | Aromatics: 76.89% | Bio-oil: 41.0 wt% | Bio-oil | 2022 | Catalyst/corncob ratio of 1:1 | Not reported | 500 ℃ | 40 min | Not reported | 1266_Duan 等 - 2022 - Corncob pyrolysis Improvement in hydrocarbon group types distribution of bio oil from co-catalysis.txt | Pyrolysis reaction
Nitrogen | HZSM-5/AC ratio of 1:1 | Not reported | Corncob | 75 mL/min | Aromatics: 96.56% | Bio-oil: 39.5-43.5 wt% | Bio-oil | 2022 | Catalyst/corncob ratio of 1:2 | Not reported | 500 ℃ | 40 min | Not reported | 1266_Duan 等 - 2022 - Corncob pyrolysis Improvement in hydrocarbon group types distribution of bio oil from co-catalysis.txt | Pyrolysis reaction
Nitrogen | HZSM-5 and H3PO4-based activated carbon | Not reported | Corncob | 75 mL/min | Aromatics: 96.56%, C8-C16 hydrocarbons: 97.47% | Bio-oil: 36.5-44.0 wt%, Bio-char: 27.5-35.5 wt% | Bio-oil | 2022 | Not reported | Not reported | 500 ℃ | 40 min | Not reported | 1266_Duan 等 - 2022 - Corncob pyrolysis Improvement in hydrocarbon group types distribution of bio oil from co-catalysis.txt | Pyrolysis reaction
Argon (Ar) purged, oxygen-free environment | Fe₂O₃ impregnated on USY zeolite with Si/Al ratios of 20, 60, 80 and 120 | Not reported | Polyethylene (PE) | Not reported | Gasoline (C₅-C₁₂): 46.0–64.0% | Oil: 52.5–78.8% | Oil | 2025 | Not reported | Not reported | 500°C | Not reported | Not reported | 1270_Zhang 等 - 2025 - Decoupling the catalytic features of an Fe2O3USY catalyst in polyethylene pyrolysis using machine l.txt | Pyrolysis reaction
Not reported | Fe | 83.78% (0.5 h) | Stearic acid | Not reported | 30.27% BAF (FeCuCr/mordenite) | Not reported | Alkane | 2022 | Catalyst:stearic acid = 1:50 | Vacuum condition | 190 °C | 0.5 h | Not reported | 1272_Abdulloh 等 - 2022 - Ion Impregnation Effect of Fe, Cu, Cr-attributed Mordenite on Stearic Acid Cracking.txt | Cracking reaction
N₂ | H-ZSM-5 zeolite (Si/Al molar ratio of 15) | 84% (polypropylene at 693 K) | polypropylene | Not reported | 79% (C3-27 aliphatic and monocyclic aromatic compounds) | Not reported | C3-27 aliphatic compounds | 2025 | Not reported | Not reported | 663-693 K | 1 hour | cyclooctane | 1274_Fukumasa 等 - 2025 - Shape selective cracking of polypropylene on an H- MFI type zeolite catalyst with recovery of.txt | Cracking reaction
N₂ | H-ZSM-11 | Not reported | low-density polyethylene (LDPE) scrap | 100 mL min⁻¹ | Increased propylene content in catalytic pyrolysis due to promoted dehydrogenation of propane | Non-catalytic pyrolytic gas yield at 700°C: 28.6 wt.% | hydrogen | 2021 | Not reported | Not reported | 500°C | Not reported | Not reported | 1278_Lee 等 - 2021 - Waste-to-Fuels Pyrolysis of Low-Density Polyethylene Waste in the Presence of H-ZSM-11.txt | Pyrolysis reaction
N₂ | H-ZSM-11 | Not reported | Low-density polyethylene (LDPE) scrap | 100 mL min⁻¹ | Enhanced propylene content in catalytic pyrolysis | Pyrolytic gas yield: 28.6 wt.% (non-catalytic at 700°C) | hydrogen | 2021 | Not reported | Not reported | 500°C | Not reported | Not reported | 1278_Lee 等 - 2021 - Waste-to-Fuels Pyrolysis of Low-Density Polyethylene Waste in the Presence of H-ZSM-11.txt | Pyrolysis reaction
Nitrogen (N2) | ZSM-5 (SiO2/Al2O3 mole ratio = 23) | 89.7% to 65.7% (ZSM-5-coated NiCrFeAl metal foam) | Methylcyclohexane (MCH) | 3 ml/min | 27.0% BTX, 21.9% cyclic hydrocarbons, 13.2% cycloalkenes, 6.7% linear olefins, 3.2% naphthalene, 0.7% paraffins (ZSM-5-coated NiCrFeAl metal foam at t=0) | Not reported | Benzene | 2024 | Not reported | 50 bar | 550 °C | 1 h | Not reported | 1282_Magnone 等 - 2024 - Impact of microporous zeolite-coated macroporous supports on the catalytic pyrolysis of methylcycloh.txt | Pyrolysis reaction
Nitrogen (N2) | ZSM-5 (SiO2/Al2O3 mole ratio = 23) | ZSM-5-coated NiCrFeAl metal foam: 89.7% to 65.7% | Methylcyclohexane (MCH) | 3 ml/min | ZSM-5-coated NiCrFeAl metal foam: Higher BTX and cyclic hydrocarbons | Not reported | Linear hydrocarbons (paraffins, olefins) | 2024 | Not reported | 50 bar | 550 °C | 1 h | Not reported | 1282_Magnone 等 - 2024 - Impact of microporous zeolite-coated macroporous supports on the catalytic pyrolysis of methylcycloh.txt | Pyrolysis reaction
Not reported | Pt (0.71 wt%) on ZrO₂-TiO₂-Al₂O₃ (mass ratio ZrO₂:TiO₂:Al₂O₃=1:1:3) | Not reported | RP-3 jet fuel | 1.0 g/s | {'Hydrogen selectivity': 'Improved with promoters (BaO, SrO, CeO₂)', 'Olefins selectivity': 'Higher over Pt-Sr/ZTA and Pt-Ce/ZTA'} | {'Hydrogen': ['ZTA: 5.34%', 'Pt/ZTA: 8.61%', 'Pt-Ba/ZTA: 10.43%', 'Pt-Sr/ZTA: 9.70%', 'Pt-Ce/ZTA: 11.68%'], 'Gas yield': ['Pt/ZTA ≈ ZTA > Pt-Sr/ZTA ≈ Pt-Ce/ZTA > Pt-Ba/ZTA']} | Hydrogen | 2017 | Not reported | 3.5 MPa | 650 °C | 30 min | Not reported | 1284_Li 等 - 2017 - High hydrogen selectivity and anti-carbon ability by cracking of RP-3 jet fuel over PtZrO2–TiO2–Al2.txt | Cracking reaction
Not reported | Pt/SiO2-Al2O3 (0.71 wt% Pt) | 85.5% (for Pt/SiO2-Al2O3 at 750°C) | n-decane | 1.0 g/s | alkenes selectivity evaluated by the ratio of alkenes to alkanes (ene/ane) | Not reported | hydrogen | 2020 | Not reported | 3.5 MPa | 550°C | Not reported | Not reported | 1286_Zhang 等 - 2020 - Role of acidity in catalytic cracking of n-decane over supported Pt-based catalysts.txt | Cracking reaction
Hydrogen | Ni content: 5% to 20% | 95.7% (at 390°C) | Palm oil | Not reported | Alkane selectivity: 80% (Si/Al=5) to 71% (Si/Al=11) | 42.03% (jet fuel yield at 390°C) | Jet biofuel (C8-C16 hydrocarbons) | 2016 | Not reported | 3 MPa | 390°C | 8 h | Not reported | 1288_Li 等 - 2016 - Hydrocracking of palm oil to jet biofuel over different zeolites.txt | Cracking reaction
Hydrogen | Ni/SAPO-34 | 95.7% (at 390°C) | Palm oil | Not reported | 65% alkane selectivity (Ni/SAPO-34) | 21.1-42.0% (jet fuel yield, temperature dependent) | Jet biofuel (C8-C16 hydrocarbons) | 2016 | Not reported | 3 MPa | 370-410°C | 8 h | Not reported | 1288_Li 等 - 2016 - Hydrocracking of palm oil to jet biofuel over different zeolites.txt | Cracking reaction
Hydrogen | Ni/SAPO-34 | 95.7% (at 390°C) | Palm oil | Not reported | {'Ni/SAPO-34': ['Alkane: 65%', 'Mono arene: 3.9%', 'Polycyclic arene: 7.1%'], 'Ni/HY': ['Alkane: 52.6%', 'Mono arene: 9.6%', 'Polycyclic arene: 11.9%'], 'Ni/Hbeta': ['Alkane: 38.2%', 'Mono arene: 19%', 'Polycyclic arene: 22.5%'], 'Ni/MCM-41': ['Alkane: 62%', 'Mono arene: 3.7%', 'Polycyclic arene: 8.7%'], 'Ni/SAPO-11': ['Alkane: 47.4%', 'Mono arene: 4.2%', 'Polycyclic arene: 18.9%']} | 21.1% (at 370°C) | Jet biofuel (C8-C16) | 2016 | Not reported | 3 MPa | 370°C | 8 h | Not reported | 1288_Li 等 - 2016 - Hydrocracking of palm oil to jet biofuel over different zeolites.txt | Cracking reaction
Nitrogen | ZSM-5 doped with 20 wt.% Zn | Not reported | Camelina oil | Not reported | Not reported | 45.74% | Hydrocarbon biofuel | 2015 | Not reported | Not reported | 450°C | Not reported | Not reported | 1290_Zhao 等 - 2015 - Optimization of catalytic cracking process for upgrading camelina oil to hydrocarbon biofuel.txt | Cracking reaction
Hydrogen (implied by hydrocracking reaction) | 1 wt % Pt on SAPO-11 | Not reported (conversion vs temperature data shown in Figure 1a but specific values not provided in text) | n-hexadecane (n-C16) | Not reported | Jet fuel fractions (C9-C14) selectivity enhanced on Pt/SAPO-11 | Maximum jet fuel yield: 35.9% for Pt/SAPO-11 | C1-C4 (light hydrocarbon fractions) | 2024 | Not reported | Not reported | Not reported | Not reported | Not reported | 1292_Mu 等 - 2024 - Shape Selectivity of AEL Channels for Anomalously Facilitating Biojet Fuel Production from Long-Chai.txt | Hydrogenation reaction
Hydrogen | FeP/MCM-22 | 100% | Palm oil (Elaeis guineensis) | Not reported | FeP/MCM-22: ~78% bio-jet selectivity | FeP/MCM-22: ~33% LHCs yield | Liquid hydrocarbons (LHCs) | 2025 | Not reported | 20 bar | 400°C | 3 hours | Cyclohexane | 1296_Tanwongwan 等 - 2025 - Potential of advanced microporous zeolites and mesoporous materials derived from natural precursors.txt | Hydrogenation reaction
Nitrogen | HZSM-5 with Si/Al ratio of 50 | Not reported | 100% pure bio-oil | 0.5 mL/min | {'Olefins': ['Not reported', '22.36%', '17.73%'], 'Aromatics': ['73.33%', '97.44%', '69.83%']} | {'Coke': ['15.32 wt.%', '9.07 wt.%', '2.73 wt.%'], 'Organic phase': ['33.82 wt.%', '51.15 wt.%', '22.68 wt.%'], 'Aqueous phase': ['8.99 wt.%', '30.11 wt.%', '17.90 wt.%'], 'Gas': ['41.87 wt.%', '9.67 wt.%', '56.69 wt.%']} | Organic phase | 2018 | Not reported | Atmospheric pressure | 550°C | 1.5 h | Not reported | 1298_Ma 等 - 2018 - Co-upgrading of raw bio-oil with kitchen waste oil through fluid catalytic cracking (FCC).txt | Cracking reaction
Nitrogen | HZSM-5 with Si/Al ratio of 50 | Not reported | 50% bio-oil from pine sawdust | 0.5 mL/min | {'Olefins': '22.36%', 'Alkyl benzenes': '30.79%', 'Naphthalenes': '38.14%', 'Anthracenes': '6.15%', 'Phenols': 'Not reported', 'Benzene esters': 'Not reported', 'Others': '2.56%'} | {'Coke': '9.07 wt%', 'Organic phase': '51.15 wt%', 'Aqueous phase': '30.11 wt%', 'Gas': '9.67 wt%'} | Organic phase bio-oil | 2018 | Not reported | Atmospheric pressure | 550°C | 1.5 h | Not reported | 1298_Ma 等 - 2018 - Co-upgrading of raw bio-oil with kitchen waste oil through fluid catalytic cracking (FCC).txt | Cracking reaction
Nitrogen (initially 10 mL/min to remove air, then shutdown during reaction) | HZSM-5 with a Si/Al ratio of 50 | Not reported | 100% kitchen waste oil | 0.5 mL/min | {'100% kitchen waste oil': {'Olefins': '17.73%', 'Aromatic hydrocarbons': '52.10%', 'Benzene esters': '1.20%', 'Others': '28.97%'}, '50:50 mixture': {'Olefins': '22.36%', 'Aromatic hydrocarbons': '68.93%', 'Phenols': '4.53%', 'Others': '2.56%'}, '100% raw bio-oil': {'Olefins': 'Not reported', 'Aromatic hydrocarbons': '73.33%', 'Phenols': 'Not reported', 'Others': '22.14%'}} | {'100% kitchen waste oil': {'Coke': '2.73 wt%', 'Organic phase': '22.68 wt%', 'Aqueous phase': '17.90 wt%', 'Gas': '56.69 wt%'}, '50:50 mixture': {'Coke': '9.07 wt%', 'Organic phase': '51.15 wt%', 'Aqueous phase': '30.11 wt%', 'Gas': '9.67 wt%'}, '100% raw bio-oil': {'Coke': '15.32 wt%', 'Organic phase': '33.82 wt%', 'Aqueous phase': '8.99 wt%', 'Gas': '41.87 wt%'}} | Coke | 2018 | Not reported | Atmospheric pressure | 550°C | 1.5 h | Not reported | 1298_Ma 等 - 2018 - Co-upgrading of raw bio-oil with kitchen waste oil through fluid catalytic cracking (FCC).txt | Cracking reaction
Oxygen-free | Not reported | Not reported | Polypropylene (PP) | Not reported | Not reported | 78.22 wt% (oil) | Oil | 2023 | Not reported | Not reported | 460 °C | Not reported | Not reported | 1300_Fan 等 - 2023 - Cleaner production of aviation oil from microwave-assisted pyrolysis of plastic wastes.txt | Pyrolysis reaction
oxygen-free | Not reported | Not reported | polystyrene (PS) | Not reported | aliphatic hydrocarbons | 98.78 wt% oil | oil | 2023 | Not reported | Not reported | 460 °C | Not reported | Not reported | 1300_Fan 等 - 2023 - Cleaner production of aviation oil from microwave-assisted pyrolysis of plastic wastes.txt | Pyrolysis reaction
Oxygen-free | Not reported | Not reported | High-density polyethylene (HDPE) | Not reported | Aliphatic hydrocarbons (98.45 area%) | Oil and wax mixture (difficult to separate) | Oil | 2023 | Not reported | Not reported | 460 °C | Not reported | Not reported | 1300_Fan 等 - 2023 - Cleaner production of aviation oil from microwave-assisted pyrolysis of plastic wastes.txt | Pyrolysis reaction
Oxygen-free | Not reported | Not reported | Low-density polyethylene (LDPE) | Not reported | Aliphatic hydrocarbons: 100 area% (for LDPE) | Oil: 98.78 wt% (for PS) | Oil | 2023 | Not reported | Not reported | 460 °C | Not reported | Not reported | 1300_Fan 等 - 2023 - Cleaner production of aviation oil from microwave-assisted pyrolysis of plastic wastes.txt | Pyrolysis reaction
oxygen-free | Not reported | Not reported | polycarbonate (PC) | Not reported | phenols (87.73 area%) | 39.78 wt% oil | oil | 2023 | Not reported | Not reported | 460 °C | Not reported | Not reported | 1300_Fan 等 - 2023 - Cleaner production of aviation oil from microwave-assisted pyrolysis of plastic wastes.txt | Pyrolysis reaction
Nitrogen | nano zeolite Y with different crystallinity percentages | Not reported | municipal plastic waste (composition: HDPE, LDPE, PP, PS, PVC, PET) | 100 mL/min (N2 carrier gas) | Not reported | {'Gasoline': '37.00% (max at 400°C with MZY18 catalyst)', 'Jet fuel': '48.64% (max at 500°C with low crystallinity catalyst)', 'Diesel': '36.40% (max at 450°C with MSA catalyst)', 'Liquid fuel': '81.1% (max at 450°C with modified catalyst)'} | Gasoline | 2022 | Not reported | Not reported | 400°C | Not reported | Not reported | 1302_Seyed Mousavi 等 - 2022 - Catalytic pyrolysis of municipal plastic waste over nano MIL-53 (Cu) derived @ zeolite Y for gasolin.txt | Pyrolysis reaction
Not reported | H-SAPO-34 | Not reported | Cellulose | Not reported | 56.94% furans peak area% for AlCu-SAPO-34 | Not reported | 2-methyl-furan (2-MF) | 2018 | Not reported | Not reported | 400°C | 15 s | Not reported | 1304_Chen 等 - 2018 - Catalytic fast pyrolysis of cellulose to produce furan compounds with SAPO type catalysts.txt | Pyrolysis reaction
Not reported | H-SAPO-34 | Not reported | Cellulose | Not reported | 56.94% (AlCu-SAPO-34 furans peak area%) | Not reported | 2-methyl-furan (2-MF) | 2018 | Not reported | Not reported | 400°C | 15 s | Not reported | 1304_Chen 等 - 2018 - Catalytic fast pyrolysis of cellulose to produce furan compounds with SAPO type catalysts.txt | Pyrolysis reaction
Not reported | HZSM-5 zeolite with hierarchical pore structure (macro-meso-microporous) | 64.09% (MZC-Al-2N), 61.21% (MZC-Ga-2N), 51.64% (MZC-2N), 42.85% (ZC-2N), 33.39% (ZC-1N), 25.88% (ZC-0N) | n-dodecane | 10 mL/min | {'C3 olefin/paraffin ratio': '2.25-2.55', 'i-C4 olefin/paraffin ratio': '4.56-6.58', 'Aromatics selectivity': '0.61-0.75%', 'Cyclic hydrocarbons selectivity': '2.03-2.37%'} | Not reported | light hydrocarbons | 2023 | Not reported | 4 MPa | 550 °C | 60 min | Not reported | 1310_Rong 等 - 2023 - Catalytic cracking of supercritical n-dodecane over macro-meso-HZSM-5 coatings by vertical secondary.txt | Cracking reaction
Not reported | Pt/ZrO2-TiO2-Al2O3 with mass ratio ZrO2:TiO2:Al2O3=1:1:1 | Not reported | RP-3 jet fuel | 76 mL/min | {'Alkene to alkane ratio': 'Reported in Table 1 (ene/ane values)'} | {'Gas yield': 'Reported in Fig.2 (percentage values)'} | H2 | 2015 | Not reported | 3.5 MPa | 550°C | Not reported | Not reported | 1312_Jiao 等 - 2015 - Catalytic cracking of RP-3 jet fuel over wall-coated PtZrO2–TiO2–Al2O3 catalysts with different Al2.txt | Cracking reaction
Not reported | Pt (0.50 wt%) on CeO₂–Al₂O₃ | Not reported | Chinese number 3 jet fuel (RP-3) | 76 mL/min | {'Alkene/alkane ratio': {'600°C': ['Thermal: 0.594', 'PCA: 0.625', 'PCA+CZ: 0.755', 'CZ: 1.150'], '650°C': ['Thermal: 0.396', 'PCA: 0.609', 'PCA+CZ: 0.761', 'CZ: 0.876'], '700°C': ['Thermal: 0.620', 'PCA: 0.710', 'PCA+CZ: 1.014', 'CZ: 0.775'], '750°C': ['PCA: 0.712', 'PCA+CZ: 0.929']}} | {'Gas yield': ['56.9% at 750°C for PCA+CZ', 'Increased by 284%, 33%, 64% at 600, 650, 700°C respectively for PCA vs thermal', 'Increased by ~30% at each temperature for PCA+CZ vs PCA'], 'Liquid product distribution': 'Reported in Table 2 of the text (mass percentages of alkenes, alkanes, cycloalkanes, arenes at 600, 650, 700°C)'} | Hydrogen | 2014 | Not reported | 3.5 MPa | 600-750 °C | Not reported | Not reported | 1314_Jiao 等 - 2014 - Catalytic Cracking of RP-3 Jet Fuel over PtCeO2 –Al2 O3 by Adding.txt | Cracking reaction
CO₂ | Pt modified ZSM-5 nanosheets with different Si/Al ratios (25, 50, 100, 150) | 100% | oleic acid | Not reported | Not reported | 83.8% (C8-C17 alkanes) | C8-C17 alkanes | 2024 | Not reported | 18 bar | 320 °C | 5 hours | Not reported | 1316_Liu 等 - 2024 - Catalytic cracking of oleic acid to generate aviation kerosene using platinum–modified span style=.txt | Cracking reaction
Nitrogen | Silica-to-alumina atomic ratio 15:1 | Not reported | non-edible sunflower oil | LHSV of 3 per hour | Not reported | {'USO': ['41.1 wt% at 450°C', '33.2 wt% at 500°C', '40.7 wt% at 550°C'], 'HF': ['59.4 wt% of USO at 450°C', '63.0 wt% of USO at 500°C', '73.9 wt% of USO at 550°C'], 'DR': ['37.6 wt% of USO at 450°C', '34.0 wt% of USO at 500°C', '23.1 wt% of USO at 550°C']} | Upgraded sunflower oils (USO) | 2015 | Not reported | 1.38 × 10^5 Pa (20 psi) | 450°C | Not reported | Not reported | 1318_Zhao 等 - 2015 - Catalytic cracking of non-edible sunflower oil over ZSM-5 for hydrocarbon bio-jet fuel.txt | Cracking reaction
Nitrogen | Silica-to-alumina atomic ratio 15:1 | Not reported | Non-edible sunflower oil | LHSV of 3 per hour | Not reported | {'Upgraded sunflower oils': ['41.1 wt% at 450°C', '33.2 wt% at 500°C', '40.7 wt% at 550°C'], 'Hydrocarbon fuels': ['59.4 wt% at 450°C', '63.0 wt% at 500°C', '73.9 wt% at 550°C'], 'Distillation residues': ['37.6 wt% at 450°C', '34.0 wt% at 500°C', '23.1 wt% at 550°C']} | Upgraded sunflower oils | 2015 | Not reported | 1.38 × 10^5 Pa (20 psi) | 450°C | Not reported | Not reported | 1318_Zhao 等 - 2015 - Catalytic cracking of non-edible sunflower oil over ZSM-5 for hydrocarbon bio-jet fuel.txt | Cracking reaction
Nitrogen | Silica-to-alumina atomic ratio 15:1 | Not reported | non-edible sunflower oil | LHSV of 3 per hour | Not reported | {'Upgraded sunflower oils': ['41.1 wt% at 450°C', '33.2 wt% at 500°C', '40.7 wt% at 550°C'], 'Hydrocarbon fuels': ['59.4 wt% at 450°C', '63.0 wt% at 500°C', '73.9 wt% at 550°C'], 'Distillation residues': ['37.6 wt% at 450°C', '34.0 wt% at 500°C', '23.1 wt% at 550°C']} | Upgraded sunflower oils | 2015 | Not reported | 1.38 × 10^5 Pa (20 psi) | 450°C | Not reported | Not reported | 1318_Zhao 等 - 2015 - Catalytic cracking of non-edible sunflower oil over ZSM-5 for hydrocarbon bio-jet fuel.txt | Cracking reaction
Not reported | HZ | HZ: 84% to 41% in 30 min | Methylcyclohexane (MCH) | 3 ml/min | Linear hydrocarbons: decreased over time | Gas products: HZ (21.6%), AT-HZ (30.8%), Zn1-AT-HZ (35.0%), Zn3-AT-HZ (35.9%), Zn5-AT-HZ (35.0%) at t=0 | Linear hydrocarbons (CnH2n+2/CnH2n) | 2024 | Not reported | 50 bar | 550°C | 30 minutes | Not reported | 1320_Shin 等 - 2024 - An experimental study of the endothermic catalytic cracking of hydrocarbon aviation fuels under extr.txt | Cracking reaction
Not reported | AC-3Na-N | AC-3Na-N (77.4%) | n-dodecane | 0.2 mL/min | AC-3Na-N showed the highest gaseous olefin product selectivity of 32.7% | Gas production yield: AC-3Na-N (61.1%) | methane | 2020 | Not reported | 4 MPa | 450°C | 30 min | Not reported | 1322_Song 等 - 2020 - AcidBase-Treated Activated Carbon Catalysts for the Low-Temperature Endothermic Cracking of N-Dodec.txt | Cracking reaction
Nitrogen | HZSM-5(38) | Not reported | Saw dust | Not reported | {'H2': '1.83-4.89 vol%', 'CO': '28.30-31.60 vol%', 'CO2': '41.30-52.01 vol%', 'CH4': '9.18-10.83 vol%', 'C2-C4': '5.15-12.75 vol%'} | {'Bio-oil': '39.64-48.87 wt%', 'Char': '27.67-28.53 wt%', 'Gas': '23.71-31.43 wt%', 'Coke': '0.40-1.27 wt%', 'Aqueous-phase bio-oil': '17.89-30.07 wt%', 'Organic-phase bio-oil': '9.57-20.74 wt%'} | Jet fuel-range hydrocarbons (C8-C12) | 2023 | Not reported | Not reported | 550°C (Pyrolysis reactor R1) | Not reported | Not reported | 1328_Farooq 等 - 2023 - Jet fuel-range hydrocarbons generation from the pyrolysis of saw dust over Fe and Mo-loaded HZSM-5(3.txt | Pyrolysis reaction
Hydrogen | NiO: 5.6 wt%, SiO2: 68.6 wt%, Al2O3: 16.5 wt% | 18.2 wt% (to 358 °F minus) | Jet fuel (highly paraffinic, containing n-paraffins from C10 to C16) | 14 LHSV | n-paraffin converted: 42.3 wt%, non-normals converted: 10.2 wt% | 81.8 wt% jet fuel | Jet fuel | 1978 | 27/1 H2/hydrocarbon | 200 psig | 750 °F | Not reported | Not reported | 1332_Chen和Garwood - 1978 - Selective Hydrocracking of n-Paraffins in Jet Fuels.txt | Hydrogenation reaction
Not reported | about 16% 'U' type zeolite, 2.3% rare-earth elements, 0.34% sodium oxide, and 0.15% ferric oxide | Not reported | kerosine-gasoil fraction of the Groznyi crudes with an initial boiling point (ibp) of 200-350°C and sulfur content of about 0.12% | Not reported | {'motor gasoline to gas ratio': ['3.4 (amorphous)', '5.8 (Tseokar-2)'], 'motor gasoline to coke ratio': ['19.7 (amorphous)', '23.7 (Tseokar-2)']} | {'motor gasoline': ['43.80 wt% (amorphous)', '61.8 wt% (Tseokar-2)'], 'aviation gasoline': ['58.30 wt% (amorphous)', '70.3 wt% (Tseokar-2)'], 'gas': ['21.4-24.9 wt%', '19.0 wt%'], 'coke': ['2.5-4.3 wt%']} | motor gasoline (fraction boiling up to 240°C) | 1972 | Not reported | Not reported | 450°C | Not reported | Not reported | 1334_Dorogochinskii 等 - 1972 - Operation of the 43-102 type industrial catalytic cracking units using the zeolite-containing cataly.txt | Cracking reaction
Not reported | about 16% "U" type zeolite | Not reported | kerosine-gasoil fraction of the Groznyi crudes with an initial boiling point (ibp) of 200-350°C and sulfur content of about 0.12% | Space velocity: 0.68 h⁻¹ | Ratio between motor gasoline and gas yields: 5.8 (Tseokar-2) vs 3.4 (amorphous) | Motor gasoline yield: 61.8 wt.% (Tseokar-2) vs 43.8 wt.% (amorphous) | Motor gasoline (fraction boiling up to 240°C) | 1972 | Not reported | Not reported | 450°C | Not reported | Not reported | 1334_Dorogochinskii 等 - 1972 - Operation of the 43-102 type industrial catalytic cracking units using the zeolite-containing cataly.txt | Cracking reaction
Not reported | ZSM-5 (SiO2/Al2O3=36) | Not reported | n-decane | 80 ml/min | Not reported | Dry gas: 6.8 wt% | ethylene | 2010 | Not reported | Not reported | 625 °C | 60 s | Not reported | 1340_Li 等 - 2010 - Interaction of titanium and iron oxide with ZSM-5 to tune the catalytic cracking of hydrocarbons.txt | Cracking reaction
Nitrogen | ZSM-5 (SiO2/Al2O3=36) | 54.0% (isopropylbenzene over Fe-Ti/ZSM-5 at 240°C) | n-decane | 80 ml/min (N2 for isopropylbenzene) | Not reported | Ethylene: 4.6 wt.% | Ethylene | 2010 | Not reported | Not reported | 625°C (n-decane) | 60 s (n-decane) | Not reported | 1340_Li 等 - 2010 - Interaction of titanium and iron oxide with ZSM-5 to tune the catalytic cracking of hydrocarbons.txt | Cracking reaction
H₂ | Pt (0.1 wt.%) on various zeolite supports (β-type, mordenite-type, Y-type) | Reported for specific catalysts and feedstocks (e.g., 84.3% for n-C₂₈H₅₈ over Cat. K, 99.1% for n-C₃₆H₇₄ over Cat. K) | n-C₂₈H₅₈ (octacosane) | Not reported | Not explicitly reported as selectivity, but yields for specific carbon ranges are provided | Reported as C-mol% for various product ranges (e.g., 29.1 C-mol% jet fuel yield maximum) | C₁–C₈ hydrocarbons | 2015 | Not reported | 1 MPa initial H₂ pressure | 250°C | 1 h | Not reported | 1342_Hanaoka 等 - 2015 - Jet fuel synthesis in hydrocracking of Fischer–Tropsch product over Pt-loaded zeolite catalysts prep.txt | Hydrogenation reaction
H₂ | Pt (0.1 wt.%) on various zeolite supports (β-type, mordenite-type, Y-type) | Reported for specific catalysts and feedstocks (e.g., 99.1% for n-C₃₆H₇₄ over Cat. K) | n-C₃₆H₇₄ (hexatriacontane) | Not reported | Not reported | Reported as C-mol% for specific catalysts and feedstocks | C₁–C₈ | 2015 | Not reported | 1 MPa (initial H₂ pressure) | 250°C | 1 h | Not reported | 1342_Hanaoka 等 - 2015 - Jet fuel synthesis in hydrocracking of Fischer–Tropsch product over Pt-loaded zeolite catalysts prep.txt | Hydrogenation reaction
Not reported | H-ZSM-5 (Si/Al2=60) | 6.1-9.2% at 1 bar | n-hexane | 0.3 mL/min | See Table 2 and Table 3 for detailed molar selectivities | Not reported | methane | 2014 | Not reported | 1-137 bar | 573-673 K | Not reported | Not reported | 1346_Luo 等 - 2014 - n-Hexane cracking at high pressures on H-ZSM-5, H-BEA, H-MOR, and USY for endothermic reforming.txt | Cracking reaction
Not reported | Chabazite (CHA) with different Si/Al ratios (17, 22, 25) | Not reported | Jet A-1 fuel | Not reported | Not reported | Not reported | Treated Jet A-1 fuel with improved thermal oxidative stability | 2024 | Not reported | Slightly above atmospheric pressure | 70°C | 17 hours | Not reported | 1348_Alborzi 等 - 2024 - Effect of Zeolite 3.7 ̊ A coated monoliths on improvement of aviation fuel thermal oxidative stabili.txt | other reaction
Not reported | Si/Al = 17 | Not reported | Jet A-1 fuel | Not reported | Not reported | Not reported | Treated Jet A-1 fuel with reduced surface deposition propensity | 2024 | Not reported | Slightly above atmospheric pressure | 70°C | 17 hours | Not reported | 1348_Alborzi 等 - 2024 - Effect of Zeolite 3.7 ̊ A coated monoliths on improvement of aviation fuel thermal oxidative stabili.txt | other reaction
Nitrogen and synthetic air (during calcination) | Ce-MCM-41 | Not reported | silica gel | 100 mL min⁻¹ (during calcination) | Not reported | Not reported | Ce-MCM-41 mesoporous molecular sieve | 2016 | 1CTMABr: 4SiO₂: 1Na₂O: 0.2Ce₂O₃: 200H₂O | Not reported | 100 °C | 5 days | distilled water | 1352_Nascimento 等 - 2016 - CERIUM INCORPORATED INTO A MESOPOROUS MOLECULAR SIEVE (MCM-41).txt | Hydrogenation reaction
Not reported | Ce-MCM-41 | Not reported | silica gel | Not reported | Not reported | Not reported | Ce-MCM-41 mesoporous molecular sieve | 2016 | 1CTMABr:4SiO₂:1Na₂O:0.2Ce₂O₃:200H₂O | Not reported | 100 °C | 5 days | distilled water | 1352_Nascimento 等 - 2016 - CERIUM INCORPORATED INTO A MESOPOROUS MOLECULAR SIEVE (MCM-41).txt | Hydrogenation reaction
合成气 (CO和H₂) | Co/SG/Hβ(25) | Co/SG/Hβ(80): 95.7% | 合成气 (CO和H₂) | Not reported | 航空燃油类烃 (C₈-C₁₈): Co/SG/Hβ(80): 42.3% (其中异构烃为27.6%) | Not reported | C₈-C₁₈航空燃油类烃 | 2014 | Not reported | 2.0 MPa | 250°C | Not reported | Not reported | 1371_440-H&#x003b2; Modified Co_SiO2 Catalysts for Fischer-Tropsch Synthesis of Jet Fuel-range Hydrocarbons.txt | other reaction
H₂ | ZnCrOₓ | 10% (ZnCrOₓ, CH₃OCH₃) | CH₃OCH₃ | Not reported | 87% CH₄ (ZnCrOₓ) | Not reported | CH₄ | 2019 | Not reported | Not reported | Not reported | Not reported | Not reported | 1375_Yang 等 - 2019 - The influence of intimacy on the ‘iterative reactions’ during OX-ZEO process for aromatic production.txt | Hydrogenation reaction
H₂ | ZnCrOₓ | 100% | C₂H₄ | Not reported | Not reported | Not reported | C₂H₆ | 2019 | Not reported | Not reported | Not reported | Not reported | Not reported | 1375_Yang 等 - 2019 - The influence of intimacy on the ‘iterative reactions’ during OX-ZEO process for aromatic production.txt | Hydrogenation reaction
H₂/CO = 2/1 | ZnCrOₓ | CO conversion: 14.5–16.1% | syngas (CO/H₂) | 1200 mL gcat⁻¹ h⁻¹ | Aromatics: 25–74% | Not reported | CH₄ | 2019 | H₂/CO = 2/1 | 4 MPa | 300–400 °C | Not reported | Not reported | 1375_Yang 等 - 2019 - The influence of intimacy on the ‘iterative reactions’ during OX-ZEO process for aromatic production.txt | Hydrogenation reaction
Syngas (H2/CO = 2) | K | 54% | Synthesis gas (syngas) | 40 ml/min | C2+OH: 34% | Not reported | Ethanol | 2020 | H2/CO = 2 | 60 bar | 270 °C | Not reported | Not reported | 1377_Aslam 等 - 2020 - Syngas to higher alcohols synthesis over 3D printed KMoCoZSM5 monolith.txt | Hydrogenation reaction
H2/CO = 2 | 10 wt% Co on Beta zeolite (SiO2/Al2O3 = 25) | 34.6% (CO conversion) | syngas (CO and H2) | 26 mL/min (syngas flow rate), GHSV = 3120 mL/(gcat·h) | 40.2% (C8-C16 selectivity) | Not reported | C8-C16 aviation kerosene components | 2023 | H2/CO = 2 | 3 MPa | 230°C | 24 h | Not reported | 1381_Zhai 等 - 2023 - Preparation of Hierarchical CoBeta Catalyst and Its Application in Hydrogenation of CO to Aviation.txt | Hydrogenation reaction
H₂ | Pt (0.01-0.1 wt.%) on various supports (SiO₂-Al₂O₃, sulfated zirconia, FAU, MOR, BEA zeolites) | Not reported | Fischer-Tropsch product | Not reported | Not reported | {'C1-C8': '0.2-37.4%', 'C9-C15': '9.2-24.7%', 'C16+': '37.5-90.6%'} | Hydrocarbons C1-C8 | 2015 | Not reported | Initial H₂ pressure 0.5 MPa | 250 °C | 1 hour | Not reported | 1383_Hanaoka 等 - 2015 - Effects of Catalyst Preparation on Hydrocarbon Product Distribution in Hydrocracking of the Fischer-.txt | Hydrogenation reaction
合成气（H₂/CO = 2） | Co/H-ZSM-5（微孔） | 28.95% (Co/H-Y(介孔), 230°C, 3000 h⁻¹) | 合成气（H₂/CO = 2） | 3000-6000 h⁻¹ | 52.12% (Co/H-Y(介孔), 230°C, 3000 h⁻¹) | Not reported | 烃类燃料 | 2024 | H₂/CO = 2 | 2.0 MPa | 230-240°C | Not reported | Not reported | 1387_Hangbing 等 - Fischer-Tropsch synthesis of aviation fuel.txt | other reaction
syngas (H2/CO/Ar=9:9:1) | Co nanoparticles on MFI zeolite (Na-OMMZ, H-OMMZ) | 10.1–38.2% (CO conversion, varies by catalyst) | H2/CO/Ar=9:9:1 | 20 mL min⁻¹ | Gasoline: up to 76.7% | Not reported | Liquid hydrocarbon fuels (gasoline C5–C11, jet C8–C16, diesel C10–C20, wax C21+) | 2025 | H2/CO = 1.0 | 2.0 MPa | 513 K | 10 h (standard test), 120 h (stability test) | Not reported | 1389_Gong 等 - 2025 - Co nanoparticles confined in mesopores of MFI zeolite for selective syngas conversion to heavy liqui.txt | other reaction
H2 | 1.0 wt% Pt on H-Mordenite zeolite | C21+ conversion: 0.7-63.1 wt% | WAXA: C16-C46 | Not reported | Isoparaffin content in C1-C21: 5.0-85.0 wt% | Gas: 0.5-31.3 wt% | Gas (C1-C4) | 2020 | H2/hydrocarbon volume ratio = 600 | 40 bar | 300-350°C | Not reported | Not reported | 1391_Tomasek 等 - 2020 - Fuel purpose hydrocracking of biomass based Fischer-Tropsch paraffin mixtures on bifunctional cataly.txt | Hydrogenation reaction
Synthesis gas | 5% Mo loading on H+ZSM-5 (SiO₂/Al₂O₃=50) | Not reported | H₂ | 4.5 SLPM | {'CO₂': 'Not reported', 'CH₄': 'Not reported', 'C₂-C₄': 'Not reported', 'Gasoline-range': 'Not reported'} | {'Organic phase': '0.00844%', 'Aqueous phase': '29.9 mL'} | Gasoline-range hydrocarbons | 2012 | 2:1 H₂/CO | 8.96 MPa | 773 K | 9 h | Not reported | 1399_Street 等 - 2012 - Gasoline-range hydrocarbon production using biomass derived synthesis gas over MoH+ZSM-5.txt | other reaction
40% H₂, 20% CO, 12% CO₂, 2% CH₄, 26% N₂ | 5% Mo loading on H+ZSM-5 (SiO₂/Al₂O₃=50) | Not reported | 1:1 H₂/CO synthesis gas | 4.5 SLPM | CO₂ selectivity highest for producer gas | Organic phase yield: 0.00844±0.00315% (2:1 syngas) | Gasoline-range hydrocarbons | 2012 | 2:1 H₂/CO | 8.96-9.18 MPa | 773 K | 9 h | Not reported | 1399_Street 等 - 2012 - Gasoline-range hydrocarbon production using biomass derived synthesis gas over MoH+ZSM-5.txt | other reaction
H2 | 5% Mo loading on H+ZSM-5 (SiO2/Al2O3=50) | Not reported | Wood chips | 4.5 SLPM | CO2 selectivity highest for producer gas | Organic phase yield: 0.00844±0.00315% (2:1 syngas) | Gasoline-range hydrocarbons | 2012 | 2:1 H2:CO (40% H2, 20% CO, 12% CO2, 2% CH4, 26% N2) | 8.96-9.18 MPa | 773 K | 9 h | Not reported | 1399_Street 等 - 2012 - Gasoline-range hydrocarbon production using biomass derived synthesis gas over MoH+ZSM-5.txt | other reaction
Hydrogen | Pt/H-ZSM5: Pt 0.5 wt%, Al 0.025 mmol/g, Na 0.584 mmol/g, Si/Al 27.6 | 20.1-95.5% (C21+ conversion depending on catalyst and temperature) | high molecular weight Fischer-Tropsch paraffin mixture, carbon number range: C13-C69, C21+ hydrocarbon content: > 99 %, pour point: 84 °C, density: 940 kg/m³ | Liquid hourly space velocity: 1.0 h⁻¹ | Pt/H-Beta: iso/n-paraffin ratio 6-7 | Gases: 10-48% | Gases (C1-C4) | 2016 | Hydrogen/hydrocarbon ratio: 600 Ndm³/dm³ | 40 bar | 250-350 °C | Not reported | Not reported | 1401_Tomasek 等 - JET Fuel Production from High Molecular Weight Fischer- Tropsch Paraffin Mixture.txt | Cracking reaction
H2 | 8Ni0CA/Beta | >90% (after 1 h), nearly complete (after 2 h) | Methyl laurate | Not reported | 86% (C11+C12 selectivity for 8Ni2CA/Beta at 280°C, 1 h) | 74.7% (C11+C12 yield for 8Ni2CA/Beta at 280°C, 1 h) | C11 alkane | 2025 | Not reported | 2.0 MPa | 280°C | 1 h | n-octane | 1405_Zhang 等 - 2025 - Highly efficient NiBeta catalyst for one-step hydrodeoxygenation-isomerization of fatty acid ester.txt | Hydrogenation reaction
H₂ | Ni-HZSM-5/SBA-15 (Ni loading: 10 wt.%) | >90% | Sorbitol | WHSV: 0.75 h⁻¹ | Aromatics and cyclic-hydrocarbons content: 80.0% | 40.4 wt.% | Aromatics | 2015 | Not reported | 4.0 MPa | 593 K | Not reported | Water | 1411_Weng 等 - 2015 - Jet-Fuel Range Hydrocarbons from Biomass-Derived Sorbitol over Ni-HZSM-5SBA-15 Catalyst.txt | Hydrogenation reaction
H2 | Pt | ≈84% (for Pt/20wt.% HPA/MCM-41 catalysts) | n-C16 (hexadecane) | 0.04 mL/min (n-C16 flow rate), 32 mL/min (H2 flow rate) | Not reported | ≈20 wt.% (jet fuel yield over Pt/40wt.% HPMo/MCM-41) | < C9 (gasoline) | 2020 | Not reported | 1.0 MPa | 340°C | 100 h (stability test) | Not reported | 1416_Sun 等 - 2020 - Supported heteropolyacids catalysts for the selective hydrocracking and isomerization of n-C16 to pr.txt | Hydrogenation reaction
H2 | Pt on ZSM-22 | Varies with catalyst and conditions (e.g., ~98% over Pt/ZSM-23 and Pt/ZSM-35 at 300°C) | n-hexadecane | Not reported | Varies with catalyst and conditions (e.g., higher selectivity over Pt/ZSM-23 at low temperature and short contact time, higher selectivity over Pt/ZSM-48 at high temperature and long contact time) | Not reported | iso-hexadecane | 2016 | H2/n-C16 volume ratio = 600 | 4 MPa | 260-300°C | Not reported | Not reported | 1420_Zhang 等 - 2016 - Shape Selectivity in Hydroisomerization of Hexadecane over Pt Supported on 10-Ring Zeolites ZSM-22,.txt | Hydrogenation reaction
H2 | H-MCM-49 (SiO2/Al2O3 = 25), Ni/H-MCM-49 (5 wt% loading NiO) | >99% | Palmitic acid | Not reported | C12: 6.8-11% | Not reported | C12-C14 alkanes (jet-fuel-range hydrocarbons) | 2019 | Not reported | 4 MPa H2 | 260°C | 4 h | Dekalin | 1422_Shi 等 - 2019 - Selective Production of Jet-Fuel-Range Alkanes from Palmitic Acid over NiH-MCM-49 with Two Independ.txt | Hydrogenation reaction
H₂ | Ni/H-MCM-49 (5 wt% loading NiO) | >99% | Palmitic acid | Not reported | C₁₂: 6.8-11% | Not reported | Jet-fuel-range alkanes (C₈-C₁₆), specifically C₁₂, C₁₃, C₁₄, C₁₅, C₁₆ alkanes | 2019 | Not reported | 4 MPa H₂ | 260 °C | 4 h | Dekalin | 1422_Shi 等 - 2019 - Selective Production of Jet-Fuel-Range Alkanes from Palmitic Acid over NiH-MCM-49 with Two Independ.txt | Hydrogenation reaction
H₂ | Ni/H-MFI | Ni/ASA: 9.8% | n-hexadecane | WHSV = 4 h⁻¹ | {'Gases': ['Ni/ASA: 7.8%', 'Ni/H-MFI: 38.0%', 'Ni/H-Beta: 5.0%', 'Ni/Des H-Beta: 11.1%'], 'n-C₅-C₁₀': ['Ni/ASA: 5.7%', 'Ni/H-MFI: 36.2%', 'Ni/H-Beta: 1.8%', 'Ni/Des H-Beta: 4.6%'], 'n-C₁₁-C₁₅': ['Ni/ASA: 0.0%', 'Ni/H-MFI: 0.1%', 'Ni/H-Beta: 3.6%', 'Ni/Des H-Beta: 3.3%'], 'i-C₅-C₁₀': ['Ni/ASA: 1.6%', 'Ni/H-MFI: 23.8%', 'Ni/H-Beta: 5.2%', 'Ni/Des H-Beta: 9.0%'], 'i-C₁₁-C₁₅': ['Ni/ASA: 7.8%', 'Ni/H-MFI: 0.4%', 'Ni/H-Beta: 26.7%', 'Ni/Des H-Beta: 26.7%'], 'i-C₁₆': ['Ni/ASA: 77.1%', 'Ni/H-MFI: 0.0%', 'Ni/H-Beta: 56.6%', 'Ni/Des H-Beta: 44.0%'], 'Naphthenes': ['Ni/ASA: 0.0%', 'Ni/H-MFI: 1.5%', 'Ni/H-Beta: 1.1%', 'Ni/Des H-Beta: 1.3%']} | {'Gas yield': ['Ni/ASA: 0.3 wt%', 'Ni/H-MFI: 36.2 wt%', 'Ni/H-Beta: 3.1 wt%', 'Ni/Des H-Beta: 9.1 wt%'], 'Liquid yield': ['Ni/ASA: 99.7 wt%', 'Ni/H-MFI: 63.8 wt%', 'Ni/H-Beta: 96.9 wt%', 'Ni/Des H-Beta: 90.9 wt%']} | gases | 2017 | H₂/n-C₁₆ = 7.5 | 30 bar | 275°C | Not reported | Not reported | 1424_Lanzafame 等 - 2017 - Effect of the Structure and Mesoporosity in NiZeolite Catalysts for n ‐Hexadecane Hydroisome.txt | Hydrogenation reaction
Hydrogen | Pt(0.5)/MFI(200) | ~65 C-mol% for n-C10 | n-decane (n-C10) | Not reported | i-C10 selectivity increased with lower solid acid amount | 35 C-mol% desired isoparaffins from n-C12 at 250°C with MgO-modified catalyst | i-C6 | 2020 | H2/n-C10 = 9 | Ambient pressure | 200-250 °C | 1 h | Not reported | 1426_Fujitsuka 等 - 2020 - Development of PtZeolite for Selective Conversion of n-Decane and n-Dodecane to i.txt | Hydrogenation reaction
Hydrogen | Pt(0.5)/MFI(200) | 19.8 C-mol% (for Pt(0.5)/MFI(200) at 200°C, W/F=0.8 h) | n-dodecane (n-C12) | Not reported | For Pt(0.5)/MFI(200) at 200°C: Desired product (i-C7, i-C8, i-C9): 8.2 C-mol%, Isomerized intermediate (i-C12): 1.6 C-mol%, Cracked intermediate (n-C7, n-C8, n-C9): 8.2 C-mol%, Lighter byproduct (C3-C6): 6.6 C-mol% | 35 C-mol% desired isoparaffin yield (for MgO(1)/Pt(0.5)/MFI(200) at 250°C, W/F=0.8 h) | Isoparaffins (i-C7, i-C8, i-C9) | 2020 | H2/n-C12 = 13 | Ambient pressure | 200-250 °C | 1 h | Not reported | 1426_Fujitsuka 等 - 2020 - Development of PtZeolite for Selective Conversion of n-Decane and n-Dodecane to i.txt | Hydrogenation reaction
Hydrogen | Platinum concentrations: 0.1, 0.3, 0.5 wt% | Varies with Pt concentration and temperature: 7.05% to 92.25% | n-dodecane | Hydrogen flow rate: 200 mL/min | Highest selectivity: 90.70% for 0.3 wt% Pt at 300°C | Not reported | iso-dodecane | 2024 | Not reported | 25 bar | 275°C | 8 hours per sample | Not reported | 1430_Wulandari 等 - 2024 - Hydroisomerization of n-dodecane over zeolite socony mobile-48-γ-Al2O3 supported platinum catalyst.txt | Hydrogenation reaction
H₂ | Ni/SBA-15-xUSY | Not reported | Palm oil | 0.1 mL/min | Biojet fuel selectivity: 78.45% (Ni/USY) | Liquid yield: 54.3 wt% (Ni/USY) | Biojet fuel range hydrocarbons (C₈-C₁₆) | 2025 | Not reported | 25 bar | 425°C | Not reported | Not reported | 1432_Panarmasar 等 - 2025 - Biojet Production from Hydroisomerization of Palm Olein Catalyzed by NiMicromesoporous Zeolite Comp.txt | Hydrogenation reaction
Hydrogen | Pt (1 wt%) | Very fast, in most cases acenaphthene was fully converted | Acenaphthene | Hydrogen-oil ratio of 300 | Not reported | 62% AAs yield for Pt/USY | Tetrahydroacenaphthene (THA) | 2024 | Not reported | 4 MPa | 260°C | Contact time (τ = W_cat/W_feed) varied from 0.12 to 1.2 min | n-heptane (99 wt%) | 1434_Zhao 等 - 2024 - Hydroisomerization Principles of Acenaphthene to Alkyladamantanes over Modified USY-Supported Pt Cat.txt | Hydrogenation reaction
Not reported | Not reported | Not reported | Acenaphthene | Not reported | Not reported | Not reported | Perhydroacenaphthene (PHA) | 2024 | Not reported | Not reported | Not reported | Not reported | Not reported | 1434_Zhao 等 - 2024 - Hydroisomerization Principles of Acenaphthene to Alkyladamantanes over Modified USY-Supported Pt Cat.txt | Hydrogenation reaction
H2 | Ni/zeolite (Ni content = 10 wt%) | Not reported | Palm olein | Not reported | iso-/n-alkane ratio = 1.67 (Ni/NH4-Beta, 40 bar) | 20.8 wt% bio-jet yield (Ni/NH4-Beta, 40 bar) | Bio-jet fuel range hydrocarbons | 2021 | Not reported | 30-40 bar initial H2 pressure | 360°C | 4 hours | Not reported | 1442_Chintakanan 等 - 2021 - Bio-jet fuel range in biofuels derived from hydroconversion of palm olein over Nizeolite catalysts.txt | Hydrogenation reaction
H2 | Ni/NH4-Beta (Ni content = 10 wt%) | Not reported | palm olein | Not reported | iso-alkanes | Bio-jet yield: 20.8-28.7 wt% | bio-gasoline | 2021 | Not reported | 25-40 bar initial H2 pressure | 300-380 °C | 2-8 hours | Not reported | 1442_Chintakanan 等 - 2021 - Bio-jet fuel range in biofuels derived from hydroconversion of palm olein over Nizeolite catalysts.txt | Hydrogenation reaction
H2 | Pt/CaY (Pt 0.5 wt%, Si/Al molar ratio 2.50, Ca2+/(Ca2+ + Na+) exchange level 86%) | 1.1% | C6 to C15 n-alkanes | Not reported | >95% monobranched isomers at low conversion | Not reported | monobranched isomers | 1982 | Not reported | 7 kPa | 190°C | Not reported | Not reported | 1446_Weitkamp - 1982 - Isomerization of long-chain n-alkanes on a PtCaY zeolite catalyst.txt | Isomerization reaction
air (atmospheric pressure) | 6.6% F/HSSY | 94.0% | endo-THDCPD | Not reported | 98.4% | 92.5% | exo-THDCPD | 2007 | Not reported | Not reported | 195℃ | 2 hours | Not reported | 1448_Xiangwen和Qian - Zeolite catalytic iso merizatio n of endo2T HDCPD to exo2T HDCPD.txt | Isomerization reaction
Nitrogen | Hierarchically porous plate-like HZSM-5 (P40(0.2)) | >95% (for various alcohols) | n-butanol | 0.2 h⁻¹ LHSV | 66.4% (C8-C16 products selectivity for n-butanol) | Not reported | C8-C16 jet fuel precursors | 2024 | Not reported | 2 MPa | 260°C | Not reported | Not reported | 1452_Liu 等 - 2024 - Modulating structural and acidic properties of ZSM-5 to boost dehydration-oligomerization of higher.txt | Oligomerization reaction
H2 | 1.5 wt% Pd on SBA-15 | Complete conversion achieved with all catalysts | Lauric acid | Not reported | 84.5% selectivity for C8-C16 jet fuel with Pd/SBA-15 | 71.0 wt% C8-C16 jet fuel components with Pd/SBA-15 | C8-C16 hydrocarbons | 2025 | Not reported | 0.15 MPa | 350 °C | Not reported | Not reported | 1454_Li 等 - 2025 - Aromatization-free strategy for sustainable aviation fuel Co-upcycling waste oils and polystyrene p.txt | Hydrogenation reaction
H2 | 1.5 wt% Pd supported on SBA-15, HZSM-5, or USY | Complete conversion of styrene achieved with all catalysts | waste oils | Not reported | 84.5% selectivity for C8-C16 jet fuel components with Pd/SBA-15 | 71.0 wt% (Pd/SBA-15) | C8-C16 jet fuel components | 2025 | PKO to PS foam mass ratio of 2.5 | 0.15 MPa | 480 °C (co-hydropyrolysis) | Not reported | Not reported | 1454_Li 等 - 2025 - Aromatization-free strategy for sustainable aviation fuel Co-upcycling waste oils and polystyrene p.txt | Hydrogenation reaction
H2 | 1.5 wt% Pd | Complete conversion achieved for all catalysts | lauric acid | Not reported | 84.5% selectivity for C8-C16 jet fuel | 71.0 wt% C8-C16 jet fuel components | C8-C16 hydrocarbons | 2025 | PKO to PS foam mass ratio of 2.5 | 0.15 MPa | 480 °C (co-hydropyrolysis) | Not reported | Not reported | 1454_Li 等 - 2025 - Aromatization-free strategy for sustainable aviation fuel Co-upcycling waste oils and polystyrene p.txt | Hydrogenation reaction
Not reported | Si/Al ratio of 50 (ASA-50) | 20-80% | C3 to C7 olefins | Not reported | Controlled by feed composition and temperature | SAF-range yield up to 68% | C8-C16 SAF-range olefins | 2024 | Not reported | 50 bar | 423-603 K | Not reported | n-heptane | 1456_Dubray 等 - 2024 - Optimization of Sustainable Aviation Fuel Production through Experiment-Driven Modeling of Acid-Cata.txt | Oligomerization reaction
Argon inert gas (20 vol%) | SIRALOX 40 (40% silicon oxide, 60% aluminum oxide), optionally modified with 2 wt% nickel | Propylene: 97.8% (WHSV 2 h⁻¹), 69.7% (WHSV 4 h⁻¹), 32.5% (WHSV 8 h⁻¹) | Pure propylene | WHSV of 2, 4 and 8 h⁻¹ | Propylene oligomerization: Gasoline 27.5-48.8%, Kerosene 92.5-93.5% | Not reported | Oligomers in gasoline range (C5-10) | 2025 | Not reported | 32 bar olefin partial pressure (total pressure 40 bar with argon inert) | 120 °C | Not reported | Not reported | 1458_Fuchs 等 - 2025 - Synthesis of sustainable aviation fuels via (co–)oligomerization of light olefins.txt | Oligomerization reaction
argon (20 vol%) as inert gas | SIRALOX 40 (40% SiO2, 60% Al2O3) | WHSV 2 h⁻¹: 96.6% | 1-butylene | WHSV 2 h⁻¹ | WHSV 2 h⁻¹: gasoline 35.0%, kerosene 71.1% | Not reported | gasoline (C5-10) | 2025 | Not reported | 32 bar olefin partial pressure (total pressure 40 bar) | 120 °C | Not reported | Not reported | 1458_Fuchs 等 - 2025 - Synthesis of sustainable aviation fuels via (co–)oligomerization of light olefins.txt | Oligomerization reaction
Argon (inert gas) | SIRALOX 40 (40% SiO2, 60% Al2O3) | {'40/0Ni': {'Propylene': '69.7%', '1-Butylene': '94.7%'}, '40/2Ni': {'Propylene': '85.9%', '1-Butylene': '87.2%'}} | Propylene | WHSV = 4 h⁻¹ | {'40/0Ni': {'Propylene oligomerization': {'Gasoline': '40.2%', 'Kerosene': '93.5%'}, '1-Butylene oligomerization': {'Gasoline': '35.4%', 'Kerosene': '71.8%'}}, '40/2Ni': {'Propylene oligomerization': {'Gasoline': '37.9%', 'Kerosene': '93.5%'}, '1-Butylene oligomerization': {'Gasoline': '55.0%', 'Kerosene': '49.2%'}}} | Not reported | Gasoline (C5-10) | 2025 | Not reported | 32 bar (olefin partial pressure), 40 bar (total pressure) | 120 °C | Not reported | Not reported | 1458_Fuchs 等 - 2025 - Synthesis of sustainable aviation fuels via (co–)oligomerization of light olefins.txt | Oligomerization reaction
Argon (inert gas, 20 vol%) | SIRALOX 40 (40% SiO2, 60% Al2O3) | Propylene: 69.7% (40/0Ni), 85.9% (40/2Ni) | C3+C4 (equimolar propylene and 1-butene) | WHSV = 4 h⁻¹ | Kerosene selectivity up to 85.5% for C2+C3+C4 feed over 40/0Ni | Not reported | Gasoline (C5-10) | 2025 | 1:1 (propylene:1-butene) for C3+C4 | 32 bar (olefin partial pressure), 40 bar (total pressure) | 120 °C | Not reported | Not reported | 1458_Fuchs 等 - 2025 - Synthesis of sustainable aviation fuels via (co–)oligomerization of light olefins.txt | Oligomerization reaction
argon (20 vol%) as inert gas | 20/2Ni (2 wt% nickel) | Ethylene: 95.2% | C2+C3+C4 mixed olefins | WHSV 4 h⁻¹ | Kerosene selectivity: 77.5% | Not reported | highly branched long chain oligomers | 2025 | 40 mol% ethylene, 40 mol% propylene, 20 mol% 1-butylene | 32 bar olefin partial pressure (total pressure 40 bar) | 120 °C | Not reported | Not reported | 1458_Fuchs 等 - 2025 - Synthesis of sustainable aviation fuels via (co–)oligomerization of light olefins.txt | Oligomerization reaction
Not reported | HZSM-5 | Very stable butene conversion rate (HZSM-5) | 1-butene | Not reported | High selectivity to jet-fuel-range hydrocarbon (HZSM-5) | High yield (HZSM-5) | C8-C16 hydrocarbons | 2018 | 1-butene:2-butene = 1.0:1.3 | 15 bar | 350 °C | 6 h | Not reported | 1464_Kim 等 - 2018 - Synthesis of jet fuel through the oligomerization of butenes on zeolite catalysts.txt | Oligomerization reaction
N₂ carrier gas | ZSM-5-M1 (Si/Al=116) | ZSM-5-M1: 35.37% (240°C) to 49.32% (260°C) | 1-hexene | 2.42 h⁻¹ WHSV | Dimers selectivity: up to 73% for ZSM-5-M2 | Space-time yield: 344-557 mg⋅gcat⁻¹⋅h⁻¹ | C10-C16 dimers | 2021 | Not reported | 4.0 MPa | 240°C | 12 h time on stream | Not reported | 1468_Liao 等 - 2021 - Mesoporous ZSM-5 catalysts for the synthesis of clean jet-fuels by 1-hexene oligomerization.txt | Oligomerization reaction
N₂ (30 L/h) | HZ (ZSM-5, Si/Al=30), HY (Si/Al=5), HB (BEA, Si/Al=25) | Not reported | Ethanol | WHSV 3.0 h⁻¹ | Catalyst-dependent: HZ for aromatics, HY for olefins, HB for jet fuel range hydrocarbons | HB: >40 wt% jet fuel hydrocarbons at 400°C and 50 bar | Gasoline range hydrocarbons (C5-C8) | 2023 | Not reported | 25-60 bar | 300-500°C | 2 h (equilibrium establishment) + 1 h (product collection) | Not reported | 1474_Sharma 等 - 2023 - Production of higher hydrocarbon-pool from bio-ethanol for fuel applications.txt | other reaction
N₂ | H-Beta zeolite treated with HCl or EDTA | 98% | Isobutyl alcohol | Not reported | C₈-C₁₆ selectivity: 59% | Not reported | C₈-C₁₆ hydrocarbons | 2021 | Not reported | 1.0 MPa N₂ | 240°C | 4 hours | Not reported | 1486_Guo 等 - 2021 - Catalytic oligomerization of isobutyl alcohol to jet fuels over dealuminated zeolite Beta.txt | Oligomerization reaction
N2 | HMCM-22 (Si/Al=15), HY (Si/Al=2.5) | Higher for HMCM-22 than HY zeolite | 1-hexene | 0.03 mL/min (1-hexene feed), 100 mL/min (N2) | {'HMCM-22': ['57% dimer selectivity at 0.5 MPa', '76% C9-C12 at steady state', '17% C7-C8'], 'HY': 'Higher selectivity to trimers (C13+)'} | Dimer yield: 28% for HMCM-22, 2.7% for HY at initial stage | Dimers (C9-C12) | 2024 | Not reported | 0.5 MPa | 240 ℃ | 2 h intervals for product collection | Not reported | 1488_Yang 等 - 2024 - MCM-22 zeolite-based system to produce jet fuel from the 1-hexene oligomerization.txt | Oligomerization reaction
Not reported | Si/Al≈30 | <10% to 90% | pentene | Not reported | >98% at <50% conversion | Not reported | dimers (C10-C12) | 2022 | 1:1 (volume ratio) | 35-65 bar | 423-523 K | Not reported | Not reported | 1496_Dubray 等 - 2022 - Production of jet-fuel-range olefins via catalytic conversion of pentene and hexene over mesoporous.txt | Oligomerization reaction
N₂ | H-Y | 94% (H-MOR, 240°C, 10h) | Isobutyl alcohol | Not reported | C₅⁺ liquid fuels: 63% (H-MOR) | Not reported | C₄ olefin | 2020 | Not reported | 1.0 MPa | 200°C | 1h | Not reported | 1500_Guo 等 - 2020 - Catalytic Oligomerization of Isobutyl Alcohol to Hydrocarbon Liquid Fuels over Acidic Zeolite Cataly.txt | Oligomerization reaction
Nitrogen | Not reported | 39.8% (optimal for catalyst A) | light FCC gasoline (boiling point range: 30.6-88.0°C, density at 15.6°C: 0.6561 g/cm³, olefin content: 34.2%) | LHSV: 1.0-2.0 h⁻¹ | C₈-C₁₁ selectivity: 92.0% | 85-100% (liquid yield) | C₈-C₁₁ oligomers | 2014 | Not reported | 30-60 bar | 80-260°C | Not reported | Not reported | 1508_Kriván 等 - 2014 - Application Possibilities of Zeolite Catalysts in Oligomerization of Light Olefins.txt | Oligomerization reaction
Nitrogen | ZSM-5 zeolite catalysts (A and B) | 38.5% (catalyst B at best conditions) | light FCC gasoline | LHSV: 1.0-2.0 h⁻¹ | C₈⁻¹₁ selectivity: 81.8% | Liquid yield: 85-100% | C₈⁺ hydrocarbons | 2014 | Not reported | 30-60 bar | 180-300°C | Not reported | Not reported | 1508_Kriván 等 - 2014 - Application Possibilities of Zeolite Catalysts in Oligomerization of Light Olefins.txt | Oligomerization reaction
Nitrogen | Catalyst A and Catalyst B (ZSM-5 type zeolites) | 33.5% olefin conversion (best condition) | Light FCC naphtha fraction (boiling point range: 30.6-88.0°C, density at 15.6°C: 0.6561 g/cm³) | LHSV: 1.0 h⁻¹ (best condition) | C12+ selectivity: 18.2% (best condition) | 76% liquid yield (best condition) | Oligomeric hydrocarbon mixtures | 2014 | Not reported | 40 bar (best condition) | 270°C (best condition) | Not reported | Not reported | 1508_Kriván 等 - 2014 - Application Possibilities of Zeolite Catalysts in Oligomerization of Light Olefins.txt | Oligomerization reaction
Not reported | NiO/MMZ ZSM-5 (3 wt% Ni) | HZSM-5: ~60% | butene mixture (43.5% butene-1, 56.5% butene-2 (11.8% cis-2-butene, 87.5% trans-2-butene)) | WHSV 10 h⁻¹ | HZSM-5: ~65% | HZSM-5: ~40% | C8–C16 hydrocarbons | 2018 | Not reported | 1.5 MPa | 350 °C | 6 h (for comparison), 30 h (for stability test) | Not reported | 1512_Lee 等 - 2018 - Oligomerization of Butene Mixture over NiOMesoporous Aluminosilicate Catalyst.txt | Oligomerization reaction
Not reported | H-ZSM-5 | Propene conversion: 7% (140°C) to 87% (200°C) over H-beta | diisobutene (DIB) | WHSV = 1.1 h⁻¹ | Jet-distillate range decreased from 90% to 65% when temperature increased from 140°C to 200°C | 70% mass yield to gasoline-range hydrocarbons | gasoline-range hydrocarbons | 2019 | isobutene/propene (4/1 mol) | 1.38 MPa | 140°C | Not reported | Not reported | 1514_Saavedra Lopez 等 - 2019 - Oligomerization of ethanol-derived propene and isobutene mixtures to transportation fuels catalyst.txt | Oligomerization reaction
Not reported | H-beta | Propene: 7.2% (140°C), 87.1% (200°C), 83.0% (260°C) | isobutene/propene (4:1 mol) | WHSV = 1.1 h⁻¹ | Jet-distillate range: 90% (140°C), 65% (200°C) | Jet-range: 80-85% mass yield | jet-range hydrocarbons | 2019 | isobutene/propene (4:1 mol) | 1.38 MPa | 140°C | Not reported | Not reported | 1514_Saavedra Lopez 等 - 2019 - Oligomerization of ethanol-derived propene and isobutene mixtures to transportation fuels catalyst.txt | Oligomerization reaction
Not reported | Not reported | Isobutene: 89%, Propene: 37% | isobutene/propene (4/1 mol) mixture | WHSV = 1.1 h⁻¹ | Not reported | 70% mass yield to gasoline-range hydrocarbons | Highly branched olefin product primarily in the gasoline range (70% mass yield based on simulated distillation) | 2019 | 4/1 (isobutene/propene) | 1.38 MPa | 140 °C | 350 hours | Not reported | 1514_Saavedra Lopez 等 - 2019 - Oligomerization of ethanol-derived propene and isobutene mixtures to transportation fuels catalyst.txt | Oligomerization reaction
H2 | 5Ni-20WO3/Al2O3 | 87.2% | Polyethylene (PE) waste | Not reported | 88% to C5-C20 hydrocarbons | 86.2% liquid hydrocarbons at full PE conversion | C5-C20 liquid alkanes | 2024 | Not reported | 4 MPa | 280°C | 4 hours | Cyclohexane (for product extraction) | 1516_Sun 等 - 2024 - Noble metal-free tandem catalysis enables efficient upcycling plastic waste into liquid fuel compone.txt | Hydrogenation reaction
Hydrogen-rich gas | Not reported | Not reported | 62-150°C straight-run naphtha cut from West Siberian crude | 2-7 h⁻¹ (feedstock space velocity) | Not reported | 76.8-86.5 wt% (stable gasoline yield) | Stabilized reformate | 1988 | 1000 liters hydrogen-rich gas per liter feed | 3 MPa | 420-460°C | Not reported | Not reported | 1522_Bortov 等 - 1988 - Production of base component of B-91115 aviation gasoline by the use of a metal zeolite catalyst.txt | other reaction
Not reported | H-ZSM-5 (with potential gallium promoter mentioned but not specified for this reaction) | Not reported | Propane | Not reported | Not reported | Benzene: 0.484 t/h | BTX (benzene, toluene, xylene) | 2014 | Not reported | Atmospheric pressure | 500 °C | Not reported | Not reported | 1524_Corbetta M. 等 - 2014 - Multi-scale simulation of propane aromatization as a recovery process in the microalgae-to-oil conve.txt | other reaction
Nitrogen | Fe₂O₃ (hematite) | Not reported | Polystyrene (PS) | 0.75 L/min (N₂ carrier gas) | {'Polystyrene oil composition': 'Mainly styrene, ethylbenzene, naphthalene, phenanthrene', 'Pine oil composition': 'Furans, furfurals, cyclopentones, phenolics, oxygenated compounds', 'Co-pyrolysis oil composition': 'Reduced oxygen content, increased monoaromatic hydrocarbons, reduced PAH compared to catalytic PS pyrolysis', 'ZSM-5 effect': 'Increased toluene and ethylbenzene, decreased styrene to 41.5%', 'Red mud effect': 'Increased oxygen-containing compounds in pine oil'} | {'Polystyrene pyrolysis oil yield': '88.5-90.5% (no catalyst), 86.25-90.0% (red mud), 82.5-86.25% (ZSM-5)', 'Pine pyrolysis oil yield': '5.06-6.04% (no catalyst), 5.06-5.32% (red mud), 4.28-5.08% (ZSM-5)', 'Co-pyrolysis oil yield': '41.21-45.04% (no catalyst), 41.21-44.22% (red mud), 38.96-42.94% (ZSM-5)', 'Maximum kerosene-range yield': '620 mg/g feedstock (62% conversion) with ZSM-5 at 550°C', 'Co-pyrolysis kerosene-range yield': '266 mg/g feedstock (26.6% conversion) at 550°C without catalyst'} | Char | 2024 | 1:1 (PS:Pine mass ratio for co-pyrolysis) | Not reported | 450°C | 3 hours | Not reported | 1526_Kemp 等 - 2024 - Production of Aviation Fuel-Range Hydrocarbons Through Catalytic Co-Pyrolysis of Polystyrene and Sou.txt | Pyrolysis reaction
Nitrogen | {'Red Mud': 'Contains high concentrations of Fe₂O₃ (hematite), specific surface area of 21.92 m²/g, average pore size of 6.15 nm', 'ZSM-5': 'Silica-to-alumina ratio (SiO₂/Al₂O₃) of 38, minimum specific surface area of 250 m²/g, average pore size of 5 Å, contains 30% binder by weight'} | Not reported | Polystyrene | 0.75 L/min (nitrogen carrier gas) | {'Polystyrene oil': 'Mainly styrene, ethylbenzene, naphthalene, phenanthrene, and related monoaromatic hydrocarbons (MAHs) and polyaromatic hydrocarbons (PAHs)', 'Co-pyrolysis oil': 'Higher proportion of monoaromatic hydrocarbons (MAHs) and significantly reduced PAH content (85% less than ZSM-5 catalyzed polystyrene oil)'} | {'Polystyrene pyrolysis (max oil yield)': '90.5% at 550°C (no catalyst)', 'Pine pyrolysis (max oil yield)': '6.04% at 500°C (no catalyst)', 'Co-pyrolysis (max oil yield)': '45.04% at 550°C (no catalyst)', 'Co-pyrolysis (max C7-C17 yield)': '266 mg/g feedstock (26.6% conversion) at 550°C (no catalyst)'} | Char | 2024 | Not reported | Not reported | 450°C | 3 hours | Not reported | 1526_Kemp 等 - 2024 - Production of Aviation Fuel-Range Hydrocarbons Through Catalytic Co-Pyrolysis of Polystyrene and Sou.txt | Pyrolysis reaction
Nitrogen | Not reported | Not reported | Polystyrene | 0.75 L/min | Not reported | 266 mg/g feedstock (26.6% conversion of initial feedstock) at 550°C | C7–C17 aromatic hydrocarbons | 2024 | 1:1 (by mass) | Not reported | 450°C | 3 hours | Not reported | 1526_Kemp 等 - 2024 - Production of Aviation Fuel-Range Hydrocarbons Through Catalytic Co-Pyrolysis of Polystyrene and Sou.txt | Pyrolysis reaction
Not reported | Not reported | Not reported | food waste | Not reported | Not reported | Not reported | biocrude | 2022 | Not reported | ~30–170 bar | ~350–450°C | Not reported | Not reported | 1528_Cronin 等 - 2022 - Sustainable Aviation Fuel from Hydrothermal Liquefaction of Wet Wastes.txt | Hydrogenation reaction
Hydrogen | Not reported | Not reported | food waste | Not reported | Not reported | Not reported | upgraded biocrude | 2022 | Not reported | 30–170 bar | 350–450°C | Not reported | Not reported | 1528_Cronin 等 - 2022 - Sustainable Aviation Fuel from Hydrothermal Liquefaction of Wet Wastes.txt | Hydrogenation reaction
Hydrogen | 5% Co | 99.03% (Total conversion for Mo/Z–Co/Z configuration) | Thermally treated refined palm oil (TTRPO) | 10 mL/min (H₂) | 99.14% (Selectivity for bio-jet fuel at 350–450 °C) | 44.97% (Bio-jet fuel yield for Mo/Z–Co/Z configuration) | Bio-jet fuel | 2025 | Not reported | Atmospheric pressure | 350-450 °C | Not reported | Not reported | 1534_Asnawati 等 - 2025 - Toward Efficient Bio-jet Fuel Production via Atmospheric Hydrotreating Insight into the Effect of C.txt | Hydrogenation reaction
H₂ | Cu-Ni/γ-Al₂O₃ (Cu/Ni=0.2 mol, 20% Ni loaded) | >98% (THF soluble fraction) | XLAS (asphaltene from thermal dissolution of Xilingguole lignite) | Not reported | {'Cyclanes selectivity (Ni-Mo-S/γ-Al₂O₃, 360°C, 90 min)': '20.5% in oil', 'Cyclanes selectivity (280°C, 90 min)': '29.3% in oil', 'Cyclanes selectivity (360°C, 60 min)': '23.6% in oil', 'Arenes content': '>70% in oil', 'Oxygen-containing compounds (Ni-Mo-S/γ-Al₂O₃)': '9.3% in oil'} | {'Oil yield (Ni-Mo-S/γ-Al₂O₃, 360°C, 90 min)': '68.8 wt%', 'Oil yield (Cu-Ni/γ-Al₂O₃, 360°C, 90 min)': 'Lower than without catalyst', 'Oil yield (Ni/ZSM-5, 360°C, 90 min)': 'Not reported', 'Gas yield (Cu-Ni/γ-Al₂O₃, 360°C, 90 min)': '19.6 wt%'} | Oil (cyclohexane-soluble) | 2020 | Not reported | 5.0 MPa (initial H₂ pressure) | 280°C | 30 min | Tetralin (tetrahydronaphthalene) | 1538_Shui 等 - 2020 - Hydro-liquefaction of asphaltene from a lignite for potential jet fuel.txt | Hydrogenation reaction
Not reported | Protonated titanate nanotube (PTNT) | 81.5% (2-MF conversion at optimized conditions) | 2-methylfuran (2-MF) | Not reported | Not reported | 77% (yield of 1a at optimized conditions) | 5,5'-(butane-1,1-diyl)bis(2-methylfuran) (1a) | 2015 | 2-MF to carbonyl compound = 2:1 (for n-butanal, furfural, acetone); 1:1 (for mesityl oxide) | Not reported | 323 K | 4-8 hours | Not reported | 1542_Li 等 - 2015 - Protonated titanate nanotubes as a highly active catalyst for the synthesis of renewable diesel and.txt | Hydrogenation reaction
H₂ | Ni/H-ZSM-5 | Complete conversion (for Ni/H-ZSM-5 and Ni/H-MOR) | HAA product (1a) from hydroxyalkylation/alkylation of 2-methylfuran and n-butanal | 0.04 mL/min (liquid feedstock), 120 mL/min (H₂ flow) | Not reported | 90% (carbon yield for Ni/H-ZSM-5), 79% (carbon yield for Ni/H-MOR) | Renewable diesel and jet fuel range branched alkanes | 2015 | Not reported | 6 MPa | 533 K | Not reported | Not reported | 1542_Li 等 - 2015 - Protonated titanate nanotubes as a highly active catalyst for the synthesis of renewable diesel and.txt | Hydrogenation reaction
Helium (He) | 5% metal content (Pt/C, Rh/C, Ru/C, Pd/C) | Not reported | wheat straw | 1.2 mL/min (He carrier gas) | 67% aromatic hydrocarbons (10 wt% Ni/ZSM-5, Si/Al=5:18) | Not reported | aromatic hydrocarbons | 2022 | Not reported | Not reported | 550°C | 30 s | Not reported | 1546_Pan 等 - 2022 - Selective production of monocyclic aromatic hydrocarbon from agricultural waste wheat straw for avia.txt | Pyrolysis reaction
Helium | ZSM-5 with Si/Al ratios: 5:18, 5:50, 5:85, 5:300, 5:470 | Not reported | Wheat straw | 1.2 mL/min (He carrier gas) | 67% aromatics with 10 wt% Ni/ZSM-5 (Si/Al=5:18) | Not reported | Aromatic hydrocarbons | 2022 | Not reported | Not reported | 550 °C | 30 s | Not reported | 1546_Pan 等 - 2022 - Selective production of monocyclic aromatic hydrocarbon from agricultural waste wheat straw for avia.txt | Pyrolysis reaction
H2 | 5% Ru on carbon | ~90 wt% | High-density polyethylene (HDPE) | Not reported | Tunable by H2 pressure, catalyst loading, and solvent | 60.8 wt% jet-fuel-range | jet-fuel-range alkanes (C8-C16) | 2021 | Not reported | 0 bar | 150°C | 0.5 h | n-hexane | 1548_Jia 等 - 2021 - Deconstruction of high-density polyethylene into liquid hydrocarbon fuels and lubricants by hydrogen.txt | Hydrogenation reaction
Ar | Not reported | Not reported | n-decane | Not reported | Not reported | Not reported | decyl radicals | 2024 | Not reported | 0.01–100 atm | 300–2000 K | Not reported | Not reported | 1550_Wang 等 - 2024 - Kinetic study of H-abstraction and preliminary pyrolysis of n-decane in post-injection fuels.txt | Pyrolysis reaction
Nitrogen (inert atmosphere) | Zeolite Y | Not reported | Municipal plastic waste | 100 ml/min nitrogen gas | Not reported | Liquid fuel: up to 80.8% | Gasoline (C8-C12) | 2024 | Not reported | Laboratory pressure (Not specified) | 375–525 °C | Not reported | Not reported | 1554_Mousavi和Dehaghani - 2024 - Catalytic pyrolysis of plastic waste to gasoline, jet fuel and diesel with nano MOF derived-loaded Y.txt | Pyrolysis reaction
Hydrogen | 5% Ru/C with S2O8^2-, K2O/TiO2 (3:1 w/w) | Not reported | Pine kraft lignin (BCL) | Not reported | Towards alkylated phenols, guaiacols, and syringols; increased severity selective towards alkylated phenols | Reported as weight percentages in figures and tables (e.g., BCL: 60.7% oligomers, 28.5% monomers/dimers; HWAER: 40.5% oligomers, 28.4% monomers/dimers with RuZnAc) | Solid residue | 2023 | Catalyst loading: 0.4 g catalyst/g lignin | 2 MPa | 260 °C | 1 hour | 1,4-dioxane-methanol (5:1 v/v) | 1556_Kollman 等 - 2023 - Towards jet fuel from technical lignins Feedstock-catalyst-product interactions revealed during cat.txt | Hydrogenation reaction
H2 | Ruthenium on carbon combined with persulfate and potassium oxide on titanium dioxide | Not reported | BCL | Not reported | Not reported | {'BCL': {'DAB-Ru': 'Not reported', 'CoZn': 'Not reported', 'RuZnAc': {'Solid Residue': '4.5%', 'Oligomers': '60.7%', 'Monomers/Dimers': '28.5%', 'Volatiles': '6.4%', 'EtOAc-Sol': '89.1%'}}, 'HWK': 'Not reported', 'HWAER': {'DAB-Ru': 'Not reported', 'CoZn': 'Not reported', 'RuZnAc': {'Solid Residue': '18.7%', 'Oligomers': '40.5%', 'Monomers/Dimers': '28.4%', 'Volatiles': '12.5%', 'EtOAc-Sol': '68.3%'}}} | Solid residue | 2023 | Not reported | 4 MPa H2 | 280°C | 3 hours | 1,4-dioxane-methanol (5:1 v/v) | 1556_Kollman 等 - 2023 - Towards jet fuel from technical lignins Feedstock-catalyst-product interactions revealed during cat.txt | Hydrogenation reaction
Hydrogen | 0.321 mmol Ru +Zn per gram lignin | Not reported | BCL (pine kraft lignin) | Not reported | Alkylated phenols, guaiacols, syringols | {'BCL (RuZnAc)': {'Solid residue': '4.5%', 'Oligomers': '60.7%', 'Monomers/dimers': '28.5%', 'Volatiles': '6.4%', 'Ethyl acetate-soluble': '89.1%'}, 'HWK (RuZnAc)': {'Oligomers': '79%', 'Weight-average molecular weight': '1290 g/mol'}, 'HWAER (RuZnAc)': {'Solid residue': '18.7%', 'Oligomers': '40.5%', 'Monomers/dimers': '28.4%', 'Volatiles': '12.5%', 'Ethyl acetate-soluble': '68.3%'}} | Oligomers | 2023 | Not reported | 4 MPa H₂ (at room temperature) | 280°C | 3 hours | 1,4-dioxane-methanol (5:1 v/v) | 1556_Kollman 等 - 2023 - Towards jet fuel from technical lignins Feedstock-catalyst-product interactions revealed during cat.txt | Hydrogenation reaction
H2 | HY | Not reported | bio-crude (from fast pyrolysis of lignocellulose) | Not reported | Not reported | HY: 39% | dimeric compounds (cyclic alcohols and phenols) | 2024 | Not reported | 4 MPa | 160 °C | 3 h | Not reported | 1558_Eun 等 - 2024 - Production of high-carbon-number naphthenes for bio-aviation fuels from bio-crude prepared by fast p.txt | Alkylation reaction
H₂ | HY (Si/Al =30 mol/mol) | Not reported | Bio-crude prepared by fast pyrolysis of lignocellulose | Not reported | Not reported | 4.5 to 4.7% | Dimeric compounds (C12 or higher-carbon-number naphthenes) | 2024 | Not reported | 4 MPa | 160 °C | 3 h | Not reported | 1558_Eun 等 - 2024 - Production of high-carbon-number naphthenes for bio-aviation fuels from bio-crude prepared by fast p.txt | Alkylation reaction
H₂ | 5 wt% Pd on activated carbon | Not reported | Bio-crude from fast pyrolysis of lignocellulose | 2.5 g·h⁻¹ | Not reported | 4.5 to 4.7% | C12 or higher-carbon-number dimeric cycloalkanes (naphthenes) | 2024 | Not reported | 100 bar | 180-200 °C (Pd/C) | Not reported | Not reported | 1558_Eun 等 - 2024 - Production of high-carbon-number naphthenes for bio-aviation fuels from bio-crude prepared by fast p.txt | Alkylation reaction
H₂ | Ni (10 wt%) on ZSM-5 with Si/Al ratios of 100, 200, 300 | 60-100% (depending on catalyst and temperature) | Oleic acid | 0.40 mL/min | C9-C15 selectivity: ~30-40% | AFRA yield: 36-40% (max 40% for Ni/SZ(100) at 260°C) | C9-C15 alkanes (aviation-fuel-range alkanes) | 2019 | H₂/Oil (Nml·mL⁻¹) ratio of 750 | 3.0 MPa | 260°C | Not reported | Cyclohexane | 861_Feng 等 - 2019 - Self-Pillared ZSM-5-Supported Ni Nanoparticles as an Efficient Catalyst for Upgrading Oleic Acid to.txt | Hydrogenation reaction
Nitrogen | Ni | 96.65% | Waste cooking oil | Not reported | 66.6% towards C15-C17 hydrocarbons | 81.74% | Bio-jet fuel | 2025 | Not reported | Not reported | 380°C | 4 hours | Not reported | 863_Hartati 等 - 2025 - Conversion of volcano mud and marble waste to NiCaZSM-5 catalyst for bio-jet fuel production from.txt | other reaction
Hydrogen (H₂) | 5-Mo/Z (5 wt% Mo) | Not reported | Refined palm kernel oil (RPKO) | 10 mL min⁻¹ (H₂ flow rate) | Thermal cracking: 86.87% | Thermal cracking: 38.99 wt% | Bio-jet fuel (hydrocarbon compounds C₇–C₁₆) | 2024 | Catalyst to feed weight ratio of 1:200 | 1 atm (atmospheric pressure) | 400-500°C (Fraction I) | 4 hours | Not reported | 865_Trisunaryanti 等 - 2024 - Hydrodeoxygenation of refined palm kernel oil (RPKO) into bio-jet fuel using MoH-ZSM-5 catalysts.txt | Hydrogenation reaction
H2 | Mn | 100% | Fatty acid methyl esters (FAME) | Not reported | Bio-jet fuel: 48.35% | Not reported | Bio-jet fuel (C8-C16 alkanes) | 2024 | Not reported | 2 MPa | 350 °C | 3 h | Not reported | 867_Wu 等 - 2024 - In-situ preparation of MnFeCoNiCuC for the sustainable co-production of bio-jet fuel and green dies.txt | Cracking reaction
helium/hydrogen gas mixture | Ce exchanged zeolite b | 98% | algae oil | Not reported | 85% for C10-C14 hydrocarbons | Not reported | C10-C14 alkanes | 2016 | Not reported | 150-400 psi | 200-400°C | 1-6 hours | tetradecane/dodecane mixture | 869_Bala和Chidambaram - 2016 - Production of renewable aviation fuel range alkanes from algae oil.txt | Cracking reaction
Hydrogen | Ni/γ-Al₂O₃+SiO₂ | ~100% triglyceride conversion | Degummed soybean oil | LHSV 0.25-1, GHSV 600 | Not reported | 97.8% ± 0.4% hydrocarbons yield | n-alkanes (n-C₁₄ to n-C₁₈) | 2024 | Not reported | 2 MPa | 220°C | Not reported | Not reported | 871_Główka 等 - 2024 - Highly Efficient Process for Producing a Jet-A1 Biofuel Component Through Hydroprocessing Soybean Oi.txt | Hydrogenation reaction
Hydrogen | 0.5% Pt | ~100% (n-C17 at optimal conditions) | n-alkanes derived from degummed soybean oil | LHSV 0.25 | Not reported | 87.5% ± 1.6% (bio-jet fraction) | Branched hydrocarbons (Jet-A1 biofuel component) | 2024 | Not reported | 2 MPa | 260°C | 200 h (stability test) | Not reported | 871_Główka 等 - 2024 - Highly Efficient Process for Producing a Jet-A1 Biofuel Component Through Hydroprocessing Soybean Oi.txt | Hydrogenation reaction
Hydrogen | S1 = ZSM-5/SAPO-11 | Palm oil: 74.16% (S1), 72.19% (S2), 99.97% (S3), 99.92% (S4) | Palm oil | Not reported | Jet fuel (C8–C15): 62.74% (S1), 65.44% (S2), 79.85% (S3), 81.81% (S4) for palm oil; 57.77% (S1), 54.06% (S2), 62.00% (S3), 64.10% (S4) for triolein | Palm oil: 81.74% (S4) | Alternative jet fuel (alkanes C11–C29 and aromatics C18–C24) | 2022 | Not reported | 60 bar | 300°C | 2 hours | n-Heptane | 873_Khan 等 - 2022 - Role of Ni–FeZSM-5SAPO-11 bifunctional catalyst on hydrodeoxygenation of palm oil and triolein for.txt | Hydrogenation reaction
H₂ | S1 = ZSM-5/SAPO-11 | Palm oil: S1=74.16%, S2=72.19%, S3=99.97%, S4=99.92% | Palm oil | Not reported | See Tables 2, 3 and 4 in text for detailed selectivity data | Palm oil jet fuel yield: S1=62.74%, S2=65.44%, S3=79.85%, S4=81.81% | Alkanes (C11–C29) | 2022 | Not reported | 60 bar | 300 °C | 2 h | n-Heptane | 873_Khan 等 - 2022 - Role of Ni–FeZSM-5SAPO-11 bifunctional catalyst on hydrodeoxygenation of palm oil and triolein for.txt | Hydrogenation reaction
H2 | 10 wt% Ni, ZSM-5, SAPO-11 | 100 % | Palm oil | Not reported | n-alkanes | 51 % | Alternative jet fuel (hydrocarbons C8-C15) | 2024 | Not reported | 60 bar | 350 °C | 2 h | n-heptane | 875_Khan 等 - 2024 - Jet fuel production via palm oil hydrodeoxygenation over bifunctional zeolite mixture supported Ni c.txt | Hydrogenation reaction
H2 | Co (2.5 wt %), Mo (10.5 wt %), CNT, H-ZSM-5 | 100% | Palmitic acid | Not reported | 23.3% n-C8-C16 | Not reported | n-C8-C16 alkanes | 2025 | Not reported | 20 bar initial H2 pressure | 325 °C | 3 h | n-decane | 877_Ferreira 等 - 2025 - Co–Mo Catalysts Supported on CNTH-ZSM-5 Composites for Selective Production of Sustainable Aviation.txt | Hydrogenation reaction
Nitrogen | Not reported | Not reported | WCO | Not reported | 73% (jet paraffins selectivity from PKO over Pd/C at 8 wt%) | 96% (liquid product from PKO over Pd/C at 8 wt%) | n-paraffins | 2022 | Not reported | Not reported | 400°C | 2 hours | Not reported | 881_Why 等 - 2022 - Single-step catalytic deoxygenation of palm feedstocks for the production of sustainable bio-jet fue.txt | other reaction
H₂ | NiMo/USY@Al-SBA-15 | Approximately 100% | Waste cooking oil (WCO) | 0.8 mL min⁻¹ | Jet fuel (C9-C15 hydrocarbons): 35.7% | 83.3% (OLP yield) | Bio-jet fuel (C9-C15 hydrocarbons) | 2018 | Not reported | 3.0 MPa | 380°C | Not reported | Cyclohexane | 885_Zhang 等 - 2018 - Hydroconversion of Waste Cooking Oil into Bio‐Jet Fuel over a Hierarchical NiMoUSY@Al‐SBA‐15 Zeolit.txt | Hydrogenation reaction
Hydrogen | 2%Ru-8%Ni/KIT-6-HZSM-5 | 100% for all bimetallic catalysts | Eugenol | {'Hydrogen': '50 sccm', 'Eugenol': '1 mL/h'} | {'2%Ru-8%Ni/KIT-6-HZSM-5': {'350°C': '48.70% n-Propyl benzene', '400°C': '25.5% n-Propyl benzene, 71.17% Phenol 4-propyl', '450°C': 'Lower selectivity towards complete deoxygenated products'}, '4%Ru-6%Ni/KIT-6-HZSM-5': {'350°C': '36.45% n-Propyl benzene, 58.78% Phenol 4-propyl', '400°C': '8.44% n-Propyl benzene, 28.84% Phenol 4-propyl'}, '6%Ru-4%Ni/KIT-6-HZSM-5': {'350°C': '22% n-Propyl benzene, 56% Phenol 4-propyl', '400°C': '3% n-Propyl benzene, 76% Phenol 4-propyl'}} | {'n-Propyl benzene': '48.70% (maximum yield at 350°C with 2%Ru-8%Ni/KIT-6-HZSM-5)', 'Phenol 4-propyl': '58.78% (at 350°C with 4%Ru-6%Ni/KIT-6-HZSM-5)'} | n-Propyl benzene | 2023 | Not reported | Atmospheric pressure | 350°C | 9 hours (time-on-stream study) | Not reported | 887_Deepika 等 - 2023 - Upgradation of Eugenol to ASTM D 1655 standard Bio-Jet(A) fuel range hydrocarbons via hydrodeoxygena.txt | Hydrogenation reaction
H2 | Ni | 59.3% | 4-ethylphenol | Not reported | 85.1% ethylcyclohexane | Not reported | ethylcyclohexane | 2024 | Not reported | 3.0 MPa | 240 °C | 3 h | n-dodecane | 889_Li 等 - 2024 - Magnetically recyclable catalyst NiHZSM-5@SiO2@Fe3O4 for hydrodeoxygenation of 4-ethylphenol into h.txt | Hydrogenation reaction
Hydrogen | Pd/SAPO-11 | Full conversion (100%) | Refined vegetable oil (palm oil) | Not reported | Naphtha: 1-8% | 73.1% (highest liquid hydrocarbons yield for 8% Ni/SAPO-11) | Isomerized renewable hydrocarbons | 2024 | Not reported | 50 bar | 350 °C | 200 h | Not reported | 891_Torres-Bujalance 等 - 2024 - Production of Biofuels from Hydrodeoxygenation and Hydroisomerization of Triglycerides with Metal-Su.txt | Hydrogenation reaction
H2 | 3%Pd–7%Ni/SBA-15-HZSM-5 | 100% | Eugenol | 1 ml/h (eugenol feed) | Not reported | 40.80% (n-Propylbenzene) | n-Propylbenzene | 2025 | Not reported | Atmospheric pressure | 350°C | 12 h | Not reported | 893_Sekar 等 - 2025 - Unveiling the role of Pd-Ni @ 2D3D catalyst for the production of Bio-Jet(A) fuel analogues from bi.txt | Hydrogenation reaction
Not reported | Protonated phenol-formaldehyde condensation product of sodium lignosulfonate and formaldehyde | 70.4% (2-MF conversion at 323 K, 2 h, 0.15 g catalyst) | 2-methylfuran | Not reported | Not reported | 65.4% (carbon yield of 1a at 323 K, 2 h, 0.15 g catalyst) | 5,5′-(furan-2-ylmethylene)bis(2-methylfuran) (1a) | 2015 | 2:1 (2-methylfuran:furfural) | Not reported | 323 K | 2 h | Not reported | 897_Li 等 - 2015 - Lignosulfonate-based acidic resin for the synthesis of renewable diesel and jet fuel range alkanes w.txt | Hydrogenation reaction
H₂ | Ni/H-ZSM-5 (5 wt% Ni) | Not reported | 5,5′-(furan-2-ylmethylene)bis(2-methylfuran) (HAA product 1a) | 0.04 ml min⁻¹ (liquid feed), 120 ml min⁻¹ (H₂ flow) | Not reported | 70.4% (carbon yield of alkanes over Ni/H-ZSM-5-EG) | Diesel and jet fuel range alkanes | 2015 | Not reported | 6 MPa | 533 K | Not reported | Not reported | 897_Li 等 - 2015 - Lignosulfonate-based acidic resin for the synthesis of renewable diesel and jet fuel range alkanes w.txt | Hydrogenation reaction
Not reported | NbOPO₄/SBA-15 | 28.9-53.2% (15 min) | 2-methylfuran | 0.0025 mL/min (for fixed-bed experiments) | Not reported | 67-97% (HAA product) | Hydroxyalkylation-alkylation (HAA) adducts | 2020 | 2-methylfuran:carbonyl compound = 2.25:1 | Atmospheric pressure | 40°C | 0-5 h | Not reported | 903_Samikannu 等 - 2020 - Highly dispersed NbOPO4SBA-15 as a versatile acid catalyst upon production of renewable jet-fuel fr.txt | Hydrogenation reaction
H₂ | Pd/NbOPO₄/SBA-15 | 100% | HAA reaction products (furanic coupling products, e.g., 2-methyl-5-(1-(5-methylfuran-2-yl)butyl)furan) | Not reported | Varies with catalyst; high selectivity to jet-fuel range (C9-C14) hydrocarbons over Pd/Nb₂O₅/SBA-15 and Pd/NbOPO₄/SBA-15 catalysts with weak-to-medium acid sites | Total hydrocarbon yield: 35-100% | Jet fuel range C9-C16 hydrocarbons | 2020 | Not reported | 50 bar H₂ | 200 °C | 4 h | Cyclohexane | 903_Samikannu 等 - 2020 - Highly dispersed NbOPO4SBA-15 as a versatile acid catalyst upon production of renewable jet-fuel fr.txt | Hydrogenation reaction
H₂ | Fe/SiO₂–Al₂O₃ | 100% | methyl oleate | Not reported | >74% | Not reported | bio-jet fuel grade alkanes (C8 to C15) | 2023 | Not reported | 5 bar | 380°C | 5 hours | Not reported | 905_Saini 等 - 2023 - Highly selective production of bio-jet fuel grade alkanes over an FeSiO2 –Al2.txt | Cracking reaction
Not reported | Nafion-212 resin | 2-MF conversion: 4.5-97.9% | 2-methylfuran (2-MF) | Not reported | Not reported | 1B yield: 0.4-56.7% | 5,5′-(cyclopentane-1,1-diyl)bis(2-methylfuran) (1B) | 2014 | 2-MF/CPO molar ratio = 2 | Not reported | 273 K | 0.5 h | Not reported | 907_Li 等 - 2014 - Synthesis of Diesel or Jet Fuel Range Cycloalkanes with 2-Methylfuran and Cyclopentanone from Lignoc.txt | Hydrogenation reaction
Hydrogen | Ni/SiO2-Al2O3 | Not reported | HAA products of 2-methylfuran and cyclopentanone | Liquid: 0.04 mL min⁻¹ | Not reported | 80-85.5% carbon yield to diesel or jet fuel range alkanes (C9-C15) | Diesel or jet fuel range branched alkanes | 2014 | Not reported | 6 MPa | 533 K | Not reported | Not reported | 907_Li 等 - 2014 - Synthesis of Diesel or Jet Fuel Range Cycloalkanes with 2-Methylfuran and Cyclopentanone from Lignoc.txt | Hydrogenation reaction
Not reported | PC-180 (prepared from polycarbonate waste by methanolysis, polymerization with polyformaldehyde, calcination at 180°C, and sulfonation) | 81.9% (2-MF conversion) | 2-methylfuran | Not reported | Not reported | 79.1% | 5,5′-(furan-2-ylmethylene)bis(2-methylfuran) (1a) | 2024 | 2-MF (20 mmol) : furfural (10 mmol) = 2:1 | Not reported | 50°C | 2 hours | Not reported | 909_Wang 等 - 2024 - Carbon-Based Solid Acids for the Preparation of Renewable Jet Fuel and Diesel Range Alkanes.txt | Hydrogenation reaction
Hydrogen | Ni/AlPO₄-800 (5 wt% Ni) | Not reported | HAA product 1a (5,5′-(furan-2-yl-methylene)bis(2-methylfuran)) | Not reported | Not reported | 81.4% | C₉–C₁₅ diesel and jet fuel range alkanes | 2024 | Not reported | 4.0 MPa | 260°C | 24 hours | Cyclohexane | 909_Wang 等 - 2024 - Carbon-Based Solid Acids for the Preparation of Renewable Jet Fuel and Diesel Range Alkanes.txt | Hydrogenation reaction
H₂ | 1% Pd/W-ZrO₂ | 100% | Grindelia squarrosa biocrude | Not reported | Not reported | 79.4% oil phase | Partially saturated cyclic rings containing 14-16 carbons with lower oxygen content | 2018 | Not reported | 400 psi H₂ initial pressure | 240 °C | 1 hour | DI water | 911_Yang 等 - 2018 - Upgrading Biocrude of Grindelia Squarrosa to Jet Fuel Precursors by Aqueous Phase Hydrodeoxyg.txt | Hydrogenation reaction
H2 | Pd and Ni supported on SBA-16 | 88.98% | α-tetralone | H2 flow rate: 100 mL/min; α-tetralone flow rate: 1.0 mL/h | trans-decalin: 88.21% | Not reported | cis-decalin | 2017 | Not reported | ambient pressure (1 atm) | 400°C | 12 h (samples collected every 2 h) | Not reported | 913_Vijayakumar和Pandurangan - 2017 - Up-gradation of α-tetralone to jet-fuel range hydrocarbons by vapour phase hydrodeoxygenation over P.txt | Hydrogenation reaction
N₂ | 5 wt.% Pd on beta-zeolite (Si/Al=300) | 100% (for stearic acid) | Stearic acid | Not reported | 69.3% (hydrocarbons in jet-fuel range for stearic acid at 270 °C) | 31% (hydrocarbons in jet-fuel range for SBO and PFAD) | C8-C11 hydrocarbons (cracking products) | 2015 | Not reported | 15 bar | 270-330 °C | 1 h | Not reported | 915_Choi 等 - 2015 - The direct production of jet-fuel from non-edible oil in a single-step process.txt | Cracking reaction
N₂ | 5 wt.% Pd on beta-zeolite (Si/Al ratio=300) | 100% (for stearic acid) | waste soybean oil (SBO) | Not reported | 69.3% hydrocarbons in jet-fuel range (for SA at 270°C) | 31% (hydrocarbons in jet-fuel range for SBO and PFAD) | C₈–C₁₁ hydrocarbons | 2015 | Not reported | 15 bar (N₂) | 270°C | 1 h | Not reported | 915_Choi 等 - 2015 - The direct production of jet-fuel from non-edible oil in a single-step process.txt | Cracking reaction
N₂ | 5 wt.% Pd supported on beta-zeolite (Si/Al=300) | Not reported | Palm fatty acid distillate (PFAD) | Not reported | Aromatic hydrocarbons: 60.77% (SBO), 67.07% (PFAD) | Approximately 31% hydrocarbons in jet-fuel range | Hydrocarbons in jet-fuel range (C₁₂–C₁₈) | 2015 | Not reported | 15 bar | 300°C | 6 hours | Not reported | 915_Choi 等 - 2015 - The direct production of jet-fuel from non-edible oil in a single-step process.txt | Cracking reaction
Hydrogen | WO₃-ZrO₂ | Not reported | Jatropha oil | Not reported | 68.1% C8-C16 | Not reported | C8-C16 hydrocarbons | 2022 | Not reported | 2 MPa | 370 °C | 7 h | Not reported | 925_Lin 等 - 2022 - Solid acid catalyst WO3-ZrO2 for the catalytic deoxygenation of jatropha oil for the preparation of.txt | Hydrogenation reaction
H2 | Pd2%/Hβ | 100% | Guaiacol | Not reported | Not reported | 77.82% hydrocarbons | Cyclohexane | 2021 | Not reported | 3 MPa H2 | 220 °C | 4 hours | n-hexane | 927_Hu 等 - 2021 - Selective organic phase hydrodeoxygenation of typical phenolic monomers and two lignin oils over hig.txt | Hydrogenation reaction
H2 | Pd2%/Hβ | 100% for guaiacol and other phenolic monomers | guaiacol | Not reported | Not reported | 77.82% hydrocarbons for guaiacol | cyclohexane | 2021 | Not reported | 3 MPa H2 | 220 °C | 4 h | n-hexane | 927_Hu 等 - 2021 - Selective organic phase hydrodeoxygenation of typical phenolic monomers and two lignin oils over hig.txt | Hydrogenation reaction
H2 | Pd2%/Hβ | 100% (for guaiacol) | guaiacol | Not reported | Not reported | 77.82% hydrocarbons (for guaiacol) | cyclohexane | 2021 | Not reported | 3 MPa | 220 °C | 4 hours (for guaiacol), 12 hours (for lignin oil) | n-hexane | 927_Hu 等 - 2021 - Selective organic phase hydrodeoxygenation of typical phenolic monomers and two lignin oils over hig.txt | Hydrogenation reaction
H₂ | Pd/h-ZSM-5(122) | 60-85% | stearic acid | Not reported | >90% selectivity toward middle distillate hydrocarbons | Not reported | C₁₇ hydrocarbons | 2021 | Not reported | 6 bar | 250°C | 180 min | n-dodecane | 931_Arroyo 等 - 2021 - Selective Decarboxylation of Fatty Acids Catalyzed by Pd-Supported Hierarchical ZSM-5 Zeolite.txt | other reaction
H2 | 2Ni/Beta | 81.1% (for optimal catalyst) | methyl laurate | Not reported | SC11 | 37.7% C11+C12 alkanes (for optimal catalyst) | C11 alkanes | 2023 | Not reported | 2 MPa H2 | 280°C | 1 hour | n-octane | 933_Wang 等 - 2023 - Quantitative synergy between metal and acid centers over the NiBeta bifunctional catalyst for methy.txt | Hydrogenation reaction
N₂ | La/Al-MCM-41 | 100% (for P/Al-MCM-41 at initial stage) | Oleic acid | 0.6 g min⁻¹ | {'Hydrocarbons': '73-82.30%', 'Alkanes': '19.98-24.23%', 'Aromatics': '39.06-44.94%', 'Oxygenated compounds': '13.56-25.67%'} | {'OLP': '65.12-70.95 wt.%', 'Water': '6-8.24 wt.%', 'Gas': '21-24.56 wt.%', 'Coke': '0-4.08 wt.%'} | Organic liquid product (OLP) | 2021 | Not reported | Atmospheric pressure | 450°C | Not reported | Not reported | 935_Wang 等 - 2021 - a.txt | Pyrolysis reaction
Not reported | MoO3-promoted ZrO2 | 85% (2-methylfuran conversion) | 2-methylfuran | Not reported | Not reported | Not reported | C15 biofuel precursor | 2023 | 2:1 (2-methylfuran/furfural) | Not reported | 323 K | 5 hours | Not reported | 937_Kunamalla和Maity - 2023 - Production of green jet fuel from furanics via hydroxyalkylation-alkylation over mesoporous MoO3-ZrO.txt | Hydrogenation reaction
H2 | Co metal supported on γ-Al2O3 | Nearly complete conversion of oxygen-containing intermediate compounds | C15 biofuel precursor derived from 2-methylfuran and furfural | Not reported | C11 and C14 hydrocarbons dominant at 573 K and 30 bar | Not reported | C9-C15 alkanes | 2023 | Not reported | 30 bar | 573 K | Not reported | isooctane | 937_Kunamalla和Maity - 2023 - Production of green jet fuel from furanics via hydroxyalkylation-alkylation over mesoporous MoO3-ZrO.txt | Hydrogenation reaction
H₂ | Pt/Fe3SAPO-11 | Not reported | Fatty acid methyl ester (FAME) | 0.8 h⁻¹ (LHSV) | C15-C18 alkanes: 99.6% | Not reported | C15-C18 alkanes | 2023 | H₂/ester ratio: 800 mL/mL | 4 MPa | 320 °C | 6 h | Octane | 941_Li 等 - 2023 - Enhancing hydrodeoxygenation-isomerization of FAME over M-SAPO-11 in one-step process Effect of in-.txt | Hydrogenation reaction
H₂ | Pt1Sn1/Fe3SAPO-11 | Not reported | FAME (fatty acid methyl ester) | LHSV: 0.8 h⁻¹ (fixed-bed) | C15-C18 alkanes: 96.1% | Not reported | C15-C18 alkanes | 2023 | Not reported | 4 MPa (batch) | 320 °C (batch) | 6 h (batch), 1300 h (stability test) | octane | 941_Li 等 - 2023 - Enhancing hydrodeoxygenation-isomerization of FAME over M-SAPO-11 in one-step process Effect of in-.txt | Hydrogenation reaction
H₂ | Ni/HZSM-5 (Ni loading ~10 wt%) | 100% (initial steady state) | Acetyl propionic acid (LA) | Feed rate: 1.8 mL/h | Not reported | 95% VA/EV yield (initial steady state) | Valeric acid (VA) | 2024 | Not reported | 3 MPa H₂ | 240°C | Not reported | Ethanol | 943_Li 等 - 2024 - Enhanced stability of hierarchical zeolite-metal bifunctional catalysts for conversion of levulinic.txt | Hydrogenation reaction
H₂ | Ru-HY-60-MI (2 wt% Ru on 60% HY zeolite with 40% inert material, modified impregnation with citric acid) | >99.9% for guaiacol | Guaiacol | Weight Hourly Space Velocity (WHSV) of 1 h⁻¹ | 83.2% cyclohexane | 88.6 wt% liquid yield for guaiacol HDO | Cyclohexane | 2024 | Not reported | 1 MPa | 180°C | Continuous process, time on stream data up to several hours | Not reported | 945_Kumar 等 - 2024 - Engineered Ru on HY zeolite catalyst for continuous and selective hydrodeoxygenation of lignin pheno.txt | Hydrogenation reaction
N2 | Ni-Cu/MCM-41 | 100% (optimal conditions) | oleic acid | N2: 150 ml/min | Hydrocarbons: 85.68% | Not reported | Hydrocarbons | 2020 | Not reported | Not reported | Pyrolysis: 400-600 °C | 30 min | Not reported | 947_Zheng 等 - 2020 - Efficient and stable Ni-Cu catalysts for ex situ catalytic pyrolysis vapor upgrading of oleic acid i.txt | Pyrolysis reaction
argon | RANEY® Ni | 100% | pure PC pellets | Not reported | Not reported | 75% carbon yield of C6-C15 cyclic hydrocarbons | C6-C15 oxygenates | 2021 | Not reported | ~3 MPa | 463 K | 1 h | isopropanol | 951_Wang 等 - 2021 - Direct synthesis of a high-density aviation fuel using a polycarbonate.txt | Hydrogenation reaction
argon | RANEY® Ni | 100% | polycarbonate (PC) pellets | Not reported | Not reported | ~75% carbon yield of C6-C15 cyclic hydrocarbons | C6-C15 oxygenates | 2021 | Not reported | ~3 MPa | 463 K | 1 hour | isopropanol | 951_Wang 等 - 2021 - Direct synthesis of a high-density aviation fuel using a polycarbonate.txt | Hydrogenation reaction
argon | RANEY® Ni | complete conversion | polycarbonate (PC) pellets | Not reported | Not reported | ~75% carbon yield | C6-C15 cyclic hydrocarbons (cycloalkanes and aromatics) | 2021 | Not reported | ~3 MPa | 463 K | 1 h (first step) | isopropanol | 951_Wang 等 - 2021 - Direct synthesis of a high-density aviation fuel using a polycarbonate.txt | Hydrogenation reaction
H2 and N2 | 5%Pd-10%Ni/HZSM-5 (SiO2/Al2O3 ratio: 300) | Stearic acid: 100%; Limonene: Not explicitly reported, but p-cymene yield is 67% | Limonene | Not reported | Not reported | p-Cymene: 67%; C17 alkane: 92%; C18 alkane: 8% | p-Cymene | 2016 | Not reported | 2 bar H2, 6 bar N2 | 280 °C | 120 min | Limonene | 953_Zhang和Zhao - 2016 - Development of a Bimetallic Pd-NiHZSM-5 Catalyst for the Tandem Limonene Dehydrogenation and Fatty.txt | Hydrogenation reaction
H2 | Ru-Ni alloy supported on H-Beta zeolite | 99.9% | Bisphenol A (BPA) | Not reported | 97.3% | 97.3% | Propane-2,2-diyldicyclohexane (P7) | 2023 | Not reported | 3.0 MPa | 150°C | 1 hour | Decane | 955_Manal 等 - 2023 - Design of a bifunctional catalyst by alloying Ni with Ru-supported H-beta for selective hydrodeoxyge.txt | Hydrogenation reaction
H2 | 1Ru0.5Ni/H-Beta | 99.9% | Polycarbonate (PC) plastic waste | Not reported | 90.2% P7 selectivity | Not reported | Propane-2,2-diyldicyclohexane (P7) | 2023 | Not reported | 3.0 MPa | 180°C | 10 hours | Decane | 955_Manal 等 - 2023 - Design of a bifunctional catalyst by alloying Ni with Ru-supported H-beta for selective hydrodeoxyge.txt | Hydrogenation reaction
Hydrogen | Ni/Meso-Y | Not reported | Palm oil | Not reported | 55.32% jet range alkanes | 30.7% jet range alkanes | C8-C14 alkanes | 2016 | Not reported | 3 MPa | 390°C | 8 h | Not reported | 957_Li 等 - 2016 - Conversion pathways of palm oil into jet biofuel catalyzed by mesoporous zeolites.txt | Cracking reaction
Hydrogen | Ni/Meso-Hbeta | Not reported | Palm oil | Not reported | 29.95% jet range alkane (at 5 h) | 26.9% jet range alkane | C8-C14 alkanes | 2016 | Not reported | 3 MPa | 390°C | 8 h | Not reported | 957_Li 等 - 2016 - Conversion pathways of palm oil into jet biofuel catalyzed by mesoporous zeolites.txt | Cracking reaction
Hydrogen | Ni/Meso-HZSM-5 | Not reported | Palm oil | Not reported | Jet range alkane selectivity: 4.96% at 5 h | Jet range alkane yield: 3.2% | C8-C14 alkanes | 2016 | Not reported | 3 MPa | 390°C | 8 h | Not reported | 957_Li 等 - 2016 - Conversion pathways of palm oil into jet biofuel catalyzed by mesoporous zeolites.txt | Cracking reaction
H₂ | Pt | 加氢脱氧率 (Hydrodeoxygenation rate): 99.45% | 麻风树油 (Jatropha oil) | 1.2 h⁻¹ 液时空速 (LHSV) | 异构烷烃选择性 (Isoparaffins selectivity): 56.37% | 生物航空煤油组分收率 (Bio-aviation kerosene component yield): 44.67% | 生物航空煤油 (Bio-aviation kerosene) | 2023 | 氢油体积比 1000 (H₂/oil volume ratio 1000) | 5.0 MPa | 397 °C | Not reported | Not reported | 961_Ai 等 - Influence of various polymer dispersants on the performance of PtSAPO⁃11 catalysts.txt | Hydrogenation reaction
Hydrogen | Palladium on silica dioxide | Not reported | Date seeds | Not reported | Not reported | Not reported | Green jet fuel | 2024 | Not reported | 3 MPa | 340 °C | 4 hours | Not reported | 963_Jrai 等 - 2024 - Green hydrocarbons fuel production from agricultural waste biomass in the presence of a novel hetero.txt | Hydrogenation reaction
N2 | Ni/TiO2 | Not reported | Trimethylolpropane oleate (TMPE) | 200 mL/min N2 | Fe/TiO2: 53.7% C8-C16 selectivity | Not reported | C8-C16 hydrocarbons | 2024 | Not reported | Atmospheric pressure | 350 °C | 2 h | Not reported | 965_Zhang Jianxin 等 - 2024 - Upgrading of Trimethylolpropane Oleate to Biojet Fuel Range Hydrocarbons Through Catalytic Deoxygena.txt | other reaction
H2 | Ni nanoparticles confined in H-ZSM-5 | 89% | Palmitic acid | Not reported | C15: 24% | Not reported | Pentadecane (C15) | 2025 | Not reported | 2 MPa | 260°C | 4 h | Cyclohexane | 967_Hu 等 - 2025 - High-shear stirring assisted synthesis of Ni nanoparticles confined in H-ZSM-5 for hydrodeoxygenatio.txt | Hydrogenation reaction
Hydrogen | CoAl2O4 | 93% (optimum at 400 °C, 50 bar, 1 h⁻¹) | Waste cooking oil (WCO) | 1 h⁻¹ | Not reported | {'Biogasoline': '16%', 'Biojet': '20%', 'Biodiesel': '53%'} | Biogasoline (C5-C12) | 2023 | H2/WCO ratio 600 V/V | 30 bar | 350 °C | Not reported | Not reported | 969_Ibrahim 等 - 2023 - Waste cooking oil processing over cobalt aluminate nanoparticles for liquid biofuel hydrocarbons pro.txt | Cracking reaction
H₂ | 10% Ni/BEA | 80–100% | phenol | Not reported | Not reported | 43% (cyclohexane from phenol) | cyclohexane | 2025 | Not reported | 50 bar | 220 °C | 1 h | n-hexadecane | 971_Margellou 等 - 2025 - Hydrodeoxygenation of Phenolic Compounds and Lignin Bio-Oil Surrogate Mixture over NiBEA Zeolite Ca.txt | Hydrogenation reaction
H₂ | 10% Ni/BEA | 80–100% for model compounds | phenol | Not reported | Not reported | 37–81% (alkyl)cycloalkane yield for model compounds | cyclohexane | 2025 | C/F = 0.1–0.2 (catalyst-to-feed ratio) | 50–70 bar H₂ | 220–320 °C | 1–3 h | n-hexadecane | 971_Margellou 等 - 2025 - Hydrodeoxygenation of Phenolic Compounds and Lignin Bio-Oil Surrogate Mixture over NiBEA Zeolite Ca.txt | Hydrogenation reaction
H2 | Raney Ni (Ni/Al molar ratio of 5.4) | 99.5-99.8% | difurfurylidene acetone (F2A) | Not reported | I-e: 13.8-33.6% | Not reported | hydrogenated difurfurylidene acetone dimers (H-F2A dimers) | 2015 | Not reported | 1.0-5.0 MPa | 50°C | 2 h | methanol | 975_Li 等 - 2015 - Hydrogenation and hydrodeoxygenation of difurfurylidene acetone to liquid alkanes over Raney Ni and.txt | Hydrogenation reaction
H2 | 1wt% Pt/SiO2-ZrO2 | Not reported | H-F2A methanol solution | 60 ml/min H2 | Not reported | 82.9% (mol) for C8-C14 alkanes | C8-C14 liquid alkanes | 2015 | Not reported | Not reported | 260-320 °C | Not reported | Methanol | 975_Li 等 - 2015 - Hydrogenation and hydrodeoxygenation of difurfurylidene acetone to liquid alkanes over Raney Ni and.txt | Hydrogenation reaction
In-situ hydrogen from Zn-H2O redox system | Ni/HY | Ni/HY: 89.75% | Guaiacol | Not reported | Ni/DHBeta: Cyclohexane (14.61%) | Not reported | Cyclohexane | 2022 | Not reported | Not reported | 300°C | 1 h | Water | 979_Tai 等 - 2022 - Guaiacol hydrotreating with in-situ generated hydrogen over nimodified zeolite supports.txt | Hydrogenation reaction
Hydrogen | SiO2-ZrN | Not reported | Crude palm oil (CPO) | H2 flow rate: 0.30 L/h | Gasoline fraction (C5-C12) | Liquid yield | Biofuel | 2024 | Not reported | Not reported | 500°C | 1 h | Not reported | 981_Asri 等 - 2024 - Highly Active Mesoporous Zirconium Nitride Immobilized on SiO2 Synthesized by Complex-Assisted Metho.txt | Cracking reaction
Hydrogen (H₂) | 10 wt% Co on ZSM-5 | 98% (for optimal catalysts at 300-320°C) | Fatty acid methyl esters (FAMEs) | LHSV of 1 h⁻¹ | Diesel-range: 66.3% (n-C₁₅-C₁₈ 35.8%, iso-C₁₅-C₁₈ 30.5%) | >90% liquid product yield (for optimal catalysts at 280°C) | n-alkanes (C₇-C₁₈) | 2025 | Not reported | 50 bar | 280°C | Not reported | n-hexane (50% vol dilution) | 985_Meeboonanake 等 - 2025 - Conversion of FAMEs to Jet and Diesel-Range Fuels over Supported Cobalt on Irregular-Shaped H-ZSM-5.txt | Hydrogenation reaction
H₂ | 10 wt% Co on ZSM-5 (various Si/Al ratios and morphologies) | 98% (for best catalysts) | Fatty acid methyl esters (FAMEs) containing methyl oleate (C18:1) 72.4%, methyl palmitate (C16:0) 10.1%, and methyl stearate (C18:0) 7.0% | LHSV of 1 h⁻¹ | Diesel range: up to 66.3% | >90% liquid product yield (for best catalysts at 280 °C) | n- and iso-C₁₅–C₁₈ (diesel range) | 2025 | Not reported | 50 bar | 280 °C | Not reported | n-hexane (50% vol dilution) | 985_Meeboonanake 等 - 2025 - Conversion of FAMEs to Jet and Diesel-Range Fuels over Supported Cobalt on Irregular-Shaped H-ZSM-5.txt | Hydrogenation reaction
H₂ | Ru/Al₂O₃ | 81.03% | dilute alkali extracted corn stover lignin | Not reported | 84.6% C₁₂-C₁₈ | 21.83% (total yield of top 23-25 products) | alkyl cyclohexanes (C₁₂-C₁₈) | 2015 | Not reported | 4 MPa H₂ | 250°C | 4 hours | water | 987_Wang 等 - 2015 - Biomass-derived lignin to jet fuel range hydrocarbons via aqueous phase hydrodeoxygenation.txt | Hydrogenation reaction
H₂ | Ru/Al₂O₃ | 81.03% (at 250°C with both catalysts) | dilute alkali extracted corn stover lignin | Not reported | 84.6% C₁₂-C₁₈ | 21.83% total yield (at 250°C) | C₇-C₁₈ hydrocarbons | 2015 | Not reported | 4 MPa H₂ | 200°C | 4 hours | Water | 987_Wang 等 - 2015 - Biomass-derived lignin to jet fuel range hydrocarbons via aqueous phase hydrodeoxygenation.txt | Hydrogenation reaction
H2 | Ru/Al2O3 | 81.03% | dilute alkali extracted corn stover lignin | Not reported | 84.6% C12-C18 distribution | 21.83% (total yield of top 23-25 products) | alkyl cyclohexanes (C12-C18) | 2015 | Not reported | 4 MPa | 250°C | 4 hours | water | 987_Wang 等 - 2015 - Biomass-derived lignin to jet fuel range hydrocarbons via aqueous phase hydrodeoxygenation.txt | Hydrogenation reaction
H2 | Ru/Al2O3 | >99% for model compounds | 1,2-diphenylethane | Not reported | 95.5% for 1,2-dicyclohexylethane from 1,2-diphenylethane | 21.8% total yield for top 23-25 products | 1,2-dicyclohexylethane | 2015 | Not reported | 4 MPa H2 | 250 °C | 4 hours | Water | 987_Wang 等 - 2015 - Biomass-derived lignin to jet fuel range hydrocarbons via aqueous phase hydrodeoxygenation.txt | Hydrogenation reaction
H2 | Ru/Al2O3 | 81.03% (at 250°C) | 2,2'-biphenol | Not reported | 95.5% for 1,2-dicyclohexylethane from 1,2-diphenylethane | 21.83% (total yield of top 23-25 products at 250°C) | alkyl cyclohexanes (C12-C18) | 2015 | Not reported | 4 MPa H2 | 200°C | 4 hours | Water | 987_Wang 等 - 2015 - Biomass-derived lignin to jet fuel range hydrocarbons via aqueous phase hydrodeoxygenation.txt | Hydrogenation reaction
Hydrogen | 10%Ni@HZSM-5/MCM-41 (HZSM-5 and MCM-41 weight ratio 6:4, Si/Al atomic ratio 38) | Glucose: 93% | Glucose | WHSV 1.25 h⁻¹, GHSV 2500 h⁻¹ | {'Gaseous products': ['CH₄: 45.8-53.7%', 'C₂H₆: 5.0-5.9%', 'C₃H₈: 5.7-6.0%', 'C₄H₁₀: 3.4-4.7%', 'C₅H₁₃: 3.2-3.9%', 'C₆H₁₄: 1.4-1.9%', 'CO₂: 11.7-13.6%', 'C₇+ alkanes: 13.7-20.0%'], 'Liquid products': ['Substituted benzenes: 35.4-39.5%', 'Naphthalenes: 5.8-13.6%', 'Aromatic olefins: 32.6-38.1%', 'Oxygenates: 11.0-21.3%'], 'Aqueous phase': ['Glycol: 11.8-22.8%', '1,2-propanediol: 6.4-18.2%', '1,3-propanediol: 0-1.4%', 'Isopropanol: 17.8-43.2%', 'Isosorbide: 34.8-44.3%', 'Sorbitol: 1.6-4.1%']} | Sorbitol: 31.8 wt% liquid fuel yield | Liquid fuels | 2014 | Not reported | 4.0 MPa | 280°C | Not reported | Water (aqueous phase) | 989_Wang 等 - 2014 - Liquid Fuel Production by Aqueous Phase Catalytic Transformation of Biomass for Aviation.txt | other reaction
CO₂ | Ni-DOBDC (Nickel with 2,5-dihydroxy terephthalic acid ligand) | 98% | Methyl palmitate | Not reported | 82% jet-fuel range hydrocarbons | Not reported | Jet-fuel range hydrocarbons (C8-C16) | 2022 | Catalyst to FAMEs mass ratio: 1:40 | 2 MPa | 430 °C | 8 h | Not reported | 991_Cheng 等 - 2022 - Ni-based metal–organic frameworks prepared with terephthalic acid hydroxylation converted methyl pal.txt | Cracking reaction
H2 | Ni/ZSM-52 | 100% | Benzyloxybenzene (BOB) | Not reported | 70.7% | 58.6% | cycloalkanes | 2024 | Not reported | 2 MPa | 140°C | 4 hours | n-hexane | 993_Zhang 等 - 2024 - Catalytic hydrodeoxygenation of lignin enhanced by selectively etching ZSM-5.txt | Hydrogenation reaction
Hydrogen | Ni/Meso-Y | Not reported | light microalgal biodiesel (C16-C18 fatty acid methyl esters) | Not reported | 44.5% (jet range alkanes) | Not reported | C8-C16 alkanes | 2018 | Not reported | Not reported | 370-410°C | 8 hours | Not reported | 995_Li 等 - 2018 - Jet range hydrocarbons converted from microalgal biodiesel over mesoporous zeolite-based catalysts.txt | Cracking reaction
Hydrogen | Ni/Meso-HZSM-5 | Not reported | Microalgal biodiesel (light and heavy grades) | Not reported | Ni/Meso-Y: 44.5% jet range alkanes (C8-C16), 4.47% aromatic hydrocarbons | Not reported | Alkanes (C8-C16) | 2018 | Not reported | Not reported | 370-410 °C | 8 h | Not reported | 995_Li 等 - 2018 - Jet range hydrocarbons converted from microalgal biodiesel over mesoporous zeolite-based catalysts.txt | Cracking reaction
H₂ | Ru/HAP (2.3% Ru) | 100% (for compound 1A) | 九种木质纤维素衍生的含氧化合物 | Not reported | Not reported | 36.6-93.8% (for compound 1A) | C8-C18 alkanes | 2020 | Not reported | 4 MPa H₂ | 160°C | 24 h | cyclohexane | 997_Li 等 - 2020 - Hydrodeoxygenation of lignocellulose-derived oxygenates to diesel or jet fuel range alkanes under mi.txt | Hydrogenation reaction
hydrogen | platinum | 100% (isoeugenol) | isoeugenol | gas flow rate: 40 mL/min | Not reported | 39% (propylcyclohexane at 150°C for Pt/EZB) | propylcyclohexane | 2024 | isoeugenol in dodecane (0.012 M) | 30 bar | 150°C | ca. 30 h | n-dodecane | 999_Martínez-Klimov 等 - 2024 - Hydrodeoxygenation of isoeugenol in continuous mode using bifunctional Pt-Beta 25-binder catalysts f.txt | Hydrogenation reaction
H₂ | ZnCr₂O₄ | Not reported | CO₂ | 300 mL/(h·g_cat) | >80% (in hydrocarbons) | Not reported | C₈-C₁₂ single-ring aromatics | 2022 | H₂/CO₂ = 3:1 | 2.0 MPa | 275 °C | Not reported | Not reported | Arslan - 2022 - Highly Selective Conversion of CO2 or CO into Precursors for Kerosene-Based Aviation Fuel.txt | Hydrogenation reaction
H₂ | ZnCr₂O₄/Sbx-H-ZSM-5 | CO conversion ~47%, CO₂ conversion ~34% | CO | 300 mL/(h·g_cat) | Aromatics selectivity >80% | Not reported | C₈-C₁₂ single-ring aromatics | 2022 | H₂/CO = 1:1, H₂/CO₂ = 3:1 | 2.0 MPa | 275 °C | Not reported | Not reported | Arslan - 2022 - Highly Selective Conversion of CO2 or CO into Precursors for Kerosene-Based Aviation Fuel.txt | Hydrogenation reaction
Not reported | Defective UiO-66(Zr) modulated with formic acid (UiO-66(Zr)-FA) | ~100% (FUR conversion) | furfural (FUR) | Not reported | ~100% (to FuMe) | Not reported | FuMe (C11 adduct) | 2021 | MIBK/FUR = 4 (mol/mol) | Not reported | 130 °C | 4 hours | Not reported | De La Flor - 2021 - Defective UiO-66(Zr) as an efficient catalyst for the synthesis of bio jet-fuel precursors via aldol.txt | Aldol condensation reaction
Not reported | ZrAPO-5 with Zr/Al = 0.20 | 99.2% FF conversion | furfural (FF) | Not reported | High C11 selectivity at FF:CH = 1:10 | 79.3% C11 yield | C11 (E)-2-(furan-2-ylmethylene)cyclohexan-1-one | 2023 | FF:CH = 1:2.5 | Not reported | 120°C | 1h | Not reported | Fang - 2023 - On the role of Zr to facilitate the synthesis of diesel and jet fuel range intermediates from biomas.txt | Aldol condensation reaction
Not reported | ZrAPO-5 (Zr/Al = 0.20) | 92.2% | Cyclohexanone | Not reported | Not reported | 83.3% | C12 fuel precursor ([1,1'-bi(cyclohexylidene)]-2-one and [1,1'-bi(cyclohexan)]-1'-en-2-one) | 2023 | Not reported | Not reported | 140°C | 72 hours | Not reported | Fang - 2023 - On the role of Zr to facilitate the synthesis of diesel and jet fuel range intermediates from biomas.txt | Aldol condensation reaction
Not reported | MFI | 79% (optimized) | Levulinic acid (LA) | Not reported | >90% | 77% (optimized) | Tetrahydro-2-methyl-5,γ-dioxo-2-furanpentanoic acid (TMDFA) | 2022 | Not reported | Not reported | 130-150°C | 6h | Not reported | Juárez - 2022 - Self-condensation of levulinic acid into bio-jet fuel precursors over acid zeolites Elucidating the.txt | Aldol condensation reaction
Nitrogen | STO/SBA15 with varying Sr:Ti molar ratios (1:2, 1:1, 2:1) and loadings (10-25 wt%) | >99% | furfural | Not reported | Not reported | 78.3% (C9B) | C9 unsaturated ketone with branched structure (C9B) | 2023 | furfural:2-butanone = 1:5 | Pressurized nitrogen atmosphere (10 bar) | 180°C | 5 hours | Not reported | Meemanah - 2023 - Bifunctional acid–base strontium–titanium mixed oxides supported on SBA-15 for selective synthesis o.txt | Aldol condensation reaction
Not reported | Propylsulfonic acid-functionalized mesostructured SBA-15 silica (Pr-SBA-15) | 61.1% | Levulinic acid | Not reported | 95.6% | 58.4% | Tetrahydro-2-methyl-5,γ-dioxo-2-furanpentanoic acid | 2021 | Not reported | Not reported | 145°C | 24 hours | Not reported | Paniagua - 2021 - Sulfonic Mesostructured SBA-15 Silicas for the Solvent-Free Production of Bio-Jet Fuel Precursors vi.txt | Aldol condensation reaction
Not reported | Zr-Mont | 100% | glucose | Not reported | Not reported | 42% | 5-hydroxymethylfurfural (HMF) | 2020 | Not reported | Not reported | 170°C | 12 h | MIBK | Shinde - 2020 - Integration of Heterogeneous Acid and Base Catalysis for Clean Synthesis of Jet‐Fuel Precursor from.txt | other reaction
Not reported | CaMgAl(231) | 100% | crude HMF | Not reported | Not reported | 90% | (E)-1-(5-(hydroxymethyl)furan-2-yl)-5-methylhex-1-en-3-one | 2020 | Not reported | Not reported | 80°C | 12 h | MIBK | Shinde - 2020 - Integration of Heterogeneous Acid and Base Catalysis for Clean Synthesis of Jet‐Fuel Precursor from.txt | other reaction
Not reported | Sn-MFI | 80% (Sn-MFI, 6h) | furfural | Not reported | 68% FAc (Sn-MFI) | 61% FAc (Sn-MFI, 6h) | 4-(2-furyl)-3-buten-2-one (FAc) | 2017 | furfural/acetone = 1/10 | Not reported | 100 °C | 0 h to 11.5 h | Not reported | Su - 2017 - Production of liquid fuel intermediates from furfural via aldol condensation over Lewis acid zeolite.txt | Aldol condensation reaction
Not reported | Sn-MFI | Up to 99% furfural conversion | furfural | Not reported | Sn-Beta: FAc 40%, F2Ac 22% | FAc yield: 61% over Sn-MFI | 4-(2-furyl)-3-buten-2-one (FAc) | 2017 | furfural/acetone = 1/10 | Not reported | 100 °C | 0 h to 11.5 h | Not reported | Su - 2017 - Production of liquid fuel intermediates from furfural via aldol condensation over Lewis acid zeolite.txt | Aldol condensation reaction
Not reported | Fe-MCM-41 (x Fe-MCM-41, where x represents the mass percent of Fe(acac)₃/MCM-41) | 86.9% (furfural conversion) | furfural | Not reported | 69.0% (FAc) | 60.0% (FAc) | 4-(2-furyl)-3-buten-2-one (FAc) | 2020 | furfural:acetone = 1:20 | Not reported | 80 °C | 0–24 h | Not reported | Su - 2020 - Production of jet fuel intermediates from biomass platform compounds via aldol condensation reaction.txt | Aldol condensation reaction
Not reported | Fe-MCM-41 (20 wt% Fe loading) | 88.9% HMF conversion | 5-hydroxymethylfurfural (HMF) | Not reported | 46.2% HAc selectivity | 41.1% HAc yield | 1,5-di-2-furanyl-1,4-pentadien-3-one (HAc) | 2020 | HMF to acetone = 1:20 | Not reported | 80 °C | 0–24 h | Not reported | Su - 2020 - Production of jet fuel intermediates from biomass platform compounds via aldol condensation reaction.txt | Aldol condensation reaction
Not reported | Zr-modified USY zeolite (specifically Zr-USY-2 with 10.9 wt% Zr and Si/Al ratio of 61.1) | 88% (furfural conversion) | Levulinic acid (LA) | Not reported | 62.8% (to C10 adducts) | 55% (C10 adducts yield) | β-furfurylidenelevulinic acid (β-C10) | 2025 | LA/FAL = 9/1 (mol/mol) | Not reported | 100 °C | 2 hours | Not reported | Uricochea - 2025 - Zr-modified USY zeolite as an efficient catalyst for the production of bio-jet fuel precursors from.txt | Aldol condensation reaction