## Sheet1
File | Reaction mode | Year | Feedstock | Catalyst | Product | Atmosphere | Flow rate | Reactant molar ratio | Reaction time | Reaction temperature | Reaction pressure | Solvent | Conversion rate | Product selectivity | Product yield | Title | DOI | Product yield | Title | DOI
1007_Narula 等 - 2015 - Heterobimetallic Zeolite, InV-ZSM-5, Enables Efficient Conversion of Biomass Derived Ethanol to Rene.txt | Rearrangement reaction | 2015 | Ethanol | InV-ZSM-5 (0.6 wt% vanadium, 1.6 wt% indium) | C₂-C₄ olefins | He | WHSV 1.6 h⁻¹ | Not reported | Not reported | 250-450°C | Atmospheric pressure | Not reported | conversion: 100% | selectivity: C₂: <13% | yield: C₅+ liquid fraction: 33% | Heterobimetallic Zeolite, InV-ZSM-5, Enables Efficient Conversion of Biomass Derived Ethanol to Renewable Hydrocarbons | 10.1038/srep16039 | yield: C₅+ liquid fraction: 33% | Heterobimetallic Zeolite, InV-ZSM-5, Enables Efficient Conversion of Biomass Derived Ethanol to Renewable Hydrocarbons | 10.1038/srep16039
1017_Kuttiyathil 等 - 2023 - Catalytic upgrading of pyrolytic bio-oil from Salicornia bigelovii seeds for use as jet fuels Explo.txt | Pyrolysis reaction | 2023 | Salicornia bigelovii oil | 5% Ni on Hβ-zeolite support | C₈-C₁₈ alkanes | N₂ | 80 mL/min | Not reported | 10min | 200°C | Not reported | Dichloromethane | conversion: Not reported | selectivity: 76% alkanes at 300°C | yield: 75 wt% bio-oil at 200°C | Catalytic upgrading of pyrolytic bio-oil from Salicornia bigelovii seeds for use as jet fuels: Exploring the ex-situ deoxygenation capabilities of Ni/Ze catalyst | 10.1016/j.biteb.2023.101437 | yield: 75 wt% bio-oil at 200°C | Catalytic upgrading of pyrolytic bio-oil from Salicornia bigelovii seeds for use as jet fuels: Exploring the ex-situ deoxygenation capabilities of Ni/Ze catalyst | 10.1016/j.biteb.2023.101437
1043_Forghani和Lewis - 2016 - Hydro‐conversion of oleic acid in bio‐oil to liquid hydrocarbons an experimental and modeling inves.txt | Cracking reaction | 2014 | Oleic acid | Ni/Zeolite β | Nonane (C₉H₂₀) | H₂ | 0.1 mL/min | Not reported | Not reported | 350-450°C | 30 bar | Not reported | conversion: 71.26% at 350°C | selectivity: Not reported | yield: Nonane: 14.72-17.24 wt% | Hydro‐conversion of oleic acid in bio‐oil to liquid hydrocarbons: an experimental and modeling investigation | 10.1002/jctb.4618 | yield: Nonane: 14.72-17.24 wt% | Hydro‐conversion of oleic acid in bio‐oil to liquid hydrocarbons: an experimental and modeling investigation | 10.1002/jctb.4618
1256_Zhao 等 - 2018 - Fast microwave-assisted ex-catalytic co-pyrolysis of bamboo and polypropylene for bio-oil production.txt | Pyrolysis reaction | 2018 | Bamboo | HZSM-5 | Bio-oil | Vacuum | Not reported | Bamboo:PP = 0:1, 1:1, 1:2, 2:1, 1:0 (wt/wt) | Not reported | 550°C | 100 mmHg | Not reported | conversion: Not reported | selectivity: Aromatics: 2.33-24.78% | yield: Bio-oil: 29.91-69.80 wt% | Fast microwave-assisted ex-catalytic co-pyrolysis of bamboo and polypropylene for bio-oil production | 10.1016/j.biortech.2017.09.184 | yield: Bio-oil: 29.91-69.80 wt% | Fast microwave-assisted ex-catalytic co-pyrolysis of bamboo and polypropylene for bio-oil production | 10.1016/j.biortech.2017.09.184
1258_Li 等 - 2020 - Experimental and numerical study of biomass catalytic pyrolysis using Ni2P-loaded zeolite Product d.txt | Pyrolysis reaction | 2020 | Water hyacinth | Ni₂P on zeolite (Si/Al=30) | Bio-oil | N₂ | 100 mL/min | Not reported | 30min | 350-500°C | Not reported | Not reported | conversion: Not reported | selectivity: Hydrocarbons in bio-oil: 5–65.28% | yield: Bio-oil yield: 25–43% | Experimental and numerical study of biomass catalytic pyrolysis using Ni2P-loaded zeolite: Product distribution, characterization and overall benefit | 10.1016/j.enconman.2020.112581 | yield: Bio-oil yield: 25–43% | Experimental and numerical study of biomass catalytic pyrolysis using Ni2P-loaded zeolite: Product distribution, characterization and overall benefit | 10.1016/j.enconman.2020.112581
1097_Niu 等 - 2025 - Directional synthesis of high-density aviation fuel through CO2 hydrogenation coupling with naphthal.txt | Alkylation reaction | 2025 | Naphthalene | ZnZrOx/Hβ | Alkylnaphthalenes | CO₂H₂/ N₂ | GHSV 6000 h⁻¹ | Not reported | Not reported | 320-400°C | 4 MPa | Cyclohexane | conversion: CO2 conversion: 21.6%, naphthalene conversion: 28.4% | selectivity: 86.4% for alkylnaphthalenes | yield: Space time yield of alkylnaphthalene: 5.9 μmol⋅g⁻¹ oxide⋅s⁻¹ | Directional synthesis of high-density aviation fuel through CO2 hydrogenation coupling with naphthalene alkylation over ZnZrOx/Hβ catalyst | 10.1016/j.cej.2025.166241 | yield: Space time yield of alkylnaphthalene: 5.9 μmol⋅g⁻¹ oxide⋅s⁻¹ | Directional synthesis of high-density aviation fuel through CO2 hydrogenation coupling with naphthalene alkylation over ZnZrOx/Hβ catalyst | 10.1016/j.cej.2025.166241
1169_Zhang 等 - 2025 - Controlled alkylation of lignin-based aromatics over N-ZSM-5 catalysts for the production of C8-C15.txt | Alkylation reaction | 2025 | Lignin-derived benzene | MFI-type nano ZSM-5 molecular sieves with tunable Si/Al ratios (6-300) | C₈-C₁₅ aromatics | H₂ | LHSV 1.017 h⁻¹ | Benzene:Ethylene:Propylene = 1.5:1.0:0.67 (mol/mol) | 2h | 250°C | 2 MPa | Not reported | conversion: 84.5% benzene conversion | selectivity: 84.75% high-carbon aromatic selectivity | yield: 50.6% yield | Controlled alkylation of lignin-based aromatics over N-ZSM-5 catalysts for the production of C8-C15 aromatics in jet fuels | 10.1080/15567036.2025.2496295 | yield: 50.6% yield | Controlled alkylation of lignin-based aromatics over N-ZSM-5 catalysts for the production of C8-C15 aromatics in jet fuels | 10.1080/15567036.2025.2496295
1175_Liu 等 - 2024 - Continuous liquid-phase alkylation of lignocellulose-derived phenolics and cyclopentanol under large.txt | Alkylation reaction | 2024 | Lignin-derived phenolics | HUSY-150 | 1-Cyclopentylcyclopentene (C₁₀H₁₆) | N₂ | LHSV 4.8-36 h⁻¹ | Phenol:Cyclopentanol = 1:1 (mol/mol) | Not reported | 140°C | 1 MPa | Not reported | conversion: cyclopentanol conversion: ~100% | selectivity: polycyclic product selectivity: >95% | Not reported | Continuous liquid-phase alkylation of lignocellulose-derived phenolics and cyclopentanol under large space velocity for efficient synthesis of high-performance biofuel | 10.1016/j.ces.2023.119635 | Not reported | Continuous liquid-phase alkylation of lignocellulose-derived phenolics and cyclopentanol under large space velocity for efficient synthesis of high-performance biofuel | 10.1016/j.ces.2023.119635
1177_Lai 等 - 2024 - Upgrading Trimethylbenzene to Durene by CO2 -Mediated Methylation over Cu-Boosted ZnZrOs.txt | Alkylation reaction | 2024 | 1,2,4-Trimethylbenzene | 5CuZnZrOₓ | Durene (1,2,4,5-tetramethylbenzene, C₁₀H₁₄) | CO₂/H₂/N₂ | GHSV 3000 h⁻¹ | 1,2,4-TriMB:1,3,5-TriMB:1,2,3-TriMB = 62:30:8 (mol/mol) | Not reported | 320°C | 0.5 MPa | Not reported | conversion: 1,2,4-TriMB conversion: 33.2% | selectivity: Durene selectivity in TetraMB (S_D/T): 83.2% | yield: Durene yield: 19.2% | Upgrading Trimethylbenzene to Durene by CO<sub>2</sub> -Mediated Methylation over Cu-Boosted ZnZrO<sub> <i>x</i> </sub> Integrated with HZSM-5 | 10.1021/acscatal.4c01946 | yield: Durene yield: 19.2% | Upgrading Trimethylbenzene to Durene by CO<sub>2</sub> -Mediated Methylation over Cu-Boosted ZnZrO<sub> <i>x</i> </sub> Integrated with HZSM-5 | 10.1021/acscatal.4c01946
1209_Basir 等 - 2021 - Conversion of jet biofuel range hydrocarbons from palm oil over zeolite hybrid catalyst.txt | Pyrolysis reaction | 2021 | Palm oil | Zeolite Y | C₈-C₁₆ hydrocarbons | H₂ | Not reported | Not reported | 2h | 390°C | Not reported | Not reported | conversion: Y: 91% | selectivity: Y: 51% alkanes, 25% aromatics | yield: Y: 42 wt% | Conversion of jet biofuel range hydrocarbons from palm oil over zeolite hybrid catalyst | 10.1177/1847980420981536 | yield: Y: 42 wt% | Conversion of jet biofuel range hydrocarbons from palm oil over zeolite hybrid catalyst | 10.1177/1847980420981536
1213_Miro De Medeiros 等 - 2022 - Catalytic pyrolysis of coconut oil with NiSBA-15 for the production of bio jet fuel.txt | Pyrolysis reaction | 2022 | Coconut oil | 5% Ni/SBA-15 | Bio-oil | N₂ | 100 mL/min | Not reported | 10min | 500°C | Not reported | Not reported | conversion: Not reported | selectivity: Hydrocarbons: >20% increase with catalysts, Kerosene range (C11-C16): 73.17-78.08% selectivity, Oxygenates: Reduced with catalysts | yield: Bio-oil: Not reported, Water: Higher with 5% Ni/SBA-15, Gases: Increased with catalysts | Catalytic pyrolysis of coconut oil with Ni/SBA-15 for the production of bio jet fuel | 10.1039/D2RA00866A | yield: Bio-oil: Not reported, Water: Higher with 5% Ni/SBA-15, Gases: Increased with catalysts | Catalytic pyrolysis of coconut oil with Ni/SBA-15 for the production of bio jet fuel | 10.1039/D2RA00866A
1225_Zhang 等 - 2016 - The production of bio-jet fuel from Botryococcus braunii liquid over a RuCeO2 catalyst.txt | Cracking reaction | 2016 | Squalane | 5 wt% Ru | C₈-C₁₆ hydrocarbons | H₂ | Not reported | Not reported | 4h | 513K | 3.5 MPa H₂ | Not reported | conversion: >90% for squalane over Ru/CeO2-alcohol thermal | selectivity: Selective dissociation of CH2–CH2 bonds between branches | yield: C8-C16 yield >60% | The production of bio-jet fuel from Botryococcus braunii liquid over a Ru/CeO<sub>2</sub> catalyst | 10.1039/C6RA22517A | yield: C8-C16 yield >60% | The production of bio-jet fuel from Botryococcus braunii liquid over a Ru/CeO<sub>2</sub> catalyst | 10.1039/C6RA22517A
1240_Hu 等 - 2022 - Utilization of illumination and thermal field in the preparation of jet–fuel components The phototh.txt | Cracking reaction | 2022 | Jatropha oil | Pt/TiO₂-HZSM₅ | C₈-C₁₇ alkanes | H₂ | Not reported | Oil:Catalyst = 8:5 (wt/wt) | 12h | 120°C | 0.4 MPa | Cyclohexane | conversion: 93.20% (for Pt/TiO2-HZSM5) | selectivity: 54.92% (for Pt/TiO2-HZSM5) | Not reported | Utilization of illumination and thermal field in the preparation of jet–fuel components: The photothermic catalysis of Jatropha oil over the M/TiO2–HZSM–5 | 10.1016/j.energy.2021.122209 | Not reported | Utilization of illumination and thermal field in the preparation of jet–fuel components: The photothermic catalysis of Jatropha oil over the M/TiO2–HZSM–5 | 10.1016/j.energy.2021.122209
1244_Sriatun 等 - 2022 - THE NiO AND MoO3 ENRICHED ZSM-5 AS CATALYST FOR THE HYDROCRACKING OF COCONUT OIL INTO BIO-JET FRACTI.txt | Cracking reaction | 2022 | Coconut oil | 0.5-5 wt.% NiO | C₁₀-C₁₅ hydrocarbons (bio-jet fuel fraction) | H₂ | 10 mL/min | Not reported | 3h | 475°C | Atmospheric pressure | Not reported | conversion: ZSM-5: 42.29% | selectivity: Ni-1: 55% bio-jet selectivity | yield: Liquid: 24.71-45.09 wt.% | THE NiO AND MoO3 ENRICHED ZSM-5 AS CATALYST FOR THE HYDROCRACKING OF COCONUT OIL INTO BIO-JET FRACTION | 10.31788/RJC.2022.1516704 | yield: Liquid: 24.71-45.09 wt.% | THE NiO AND MoO3 ENRICHED ZSM-5 AS CATALYST FOR THE HYDROCRACKING OF COCONUT OIL INTO BIO-JET FRACTION | 10.31788/RJC.2022.1516704
1246_Cheng 等 - 2019 - Sulfonated mesoporous Y zeolite with nickel to catalyze hydrocracking of microalgae biodiesel into j.txt | Cracking reaction | 2019 | Microalgae biodiesel | 10% Ni/sulfonated meso-Y zeolite | C₈-C₁₆ hydrocarbons | H₂ | LHSV 0.15 h⁻¹ | H₂:Feed = 500 v/v | 8h | 275°C | 2 MPa | Not reported | conversion: 99.7% | selectivity: 52.3% alkanes selectivity | Not reported | Sulfonated mesoporous Y zeolite with nickel to catalyze hydrocracking of microalgae biodiesel into jet fuel range hydrocarbons | 10.1016/j.ijhydene.2018.11.110 | Not reported | Sulfonated mesoporous Y zeolite with nickel to catalyze hydrocracking of microalgae biodiesel into jet fuel range hydrocarbons | 10.1016/j.ijhydene.2018.11.110
1362_Liu 等 - 2024 - Diels–Alder Reaction of Biofuran Derivatives and Cycloolefin for Directional Synthesis of Fused Ring.txt | Diels-Alder reaction | 2024 | 2-Methylfuran | MCM-22 (SiO₂/Al₂O₃ = 25) | 1-methyl-1,4,4a,9b-tetrahydro-1H-1,4-epoxy-fluorene (C₁₄H₁₄O) | N₂ | Not reported | 2-MF:Indene = 1:1 (mol/mol) | 5-7h | 180°C | 0.5 MPa | Not reported | conversion: 94.7% (2-methylfuran) | selectivity: 73.6% | yield: 70.0% | Diels–Alder Reaction of Biofuran Derivatives and Cycloolefin for Directional Synthesis of Fused Ring Hydrocarbon High Density Jet Fuel | 10.1021/acs.iecr.4c00808 | yield: 70.0% | Diels–Alder Reaction of Biofuran Derivatives and Cycloolefin for Directional Synthesis of Fused Ring Hydrocarbon High Density Jet Fuel | 10.1021/acs.iecr.4c00808
1409_Yang 等 - 2023 - Isomerization Properties of PtSAPO-11 Catalysts for the Production of Bio-Aviation Kerosene.txt | Rearrangement reaction | 2023 | Bio-n-hexadecane | 0.5 wt% Pt/SAPO-11 | iso-Hexadecane (C₁₆H₃₄) | H₂ | WHSV 1.0 h⁻¹ | H₂:n-Hexadecane = 1000:1 (v/v) | Not reported | 340°C | 1.5 MPa | Not reported | conversion: 81.8% | selectivity: 86.5% | Not reported | Isomerization Properties of Pt/SAPO-11 Catalysts for the Production of Bio-Aviation Kerosene | 10.3390/catal13071100 | Not reported | Isomerization Properties of Pt/SAPO-11 Catalysts for the Production of Bio-Aviation Kerosene | 10.3390/catal13071100
1414_433-Direct synthesis of W-SBA-15 catalysts and their catalytic performance for metathesis of ethylene and 2-butene to propylene.txt | Rearrangement reaction | 2009 | Ethylene | W-SBA-15 with Si/W molar ratios of 44, 30, 20 | Propylene (C₃H₆) | CH₄/N₂ | WHSV 6.4 h⁻¹ | Ethylene:2-Butene = 3:1 (mol/mol) | 24h | 300°C | 3 MPa | Not reported | conversion: >50% (butene conversion after 24 h) | selectivity: >96% (propylene selectivity after 24 h) | Not reported |  |  | Not reported
1436_Song 等 - 2025 - Tuning ZSM-22 zeolite through NH4F etching enables enhanced performance and tailored product distrib.txt | Rearrangement reaction | 2025 | n-Decane | Pt/ZSM-22 (0.5 wt% Pt loading) | Isomers of n-decane (C₁₀H₂₂) | H₂ | LHSV 2 h⁻¹ | H₂:n-Decane = 800:1 (v/v) | Not reported | Variable | 2 MPa | Not reported | conversion: Up to 91.4% (highest achieved) | selectivity: Mono-branched isomers | yield: Isomer yield up to 82.1% (highest achieved) | Tuning ZSM-22 zeolite through NH4F etching enables enhanced performance and tailored product distribution in n-alkane isomerization for sustainable aviation fuels | 10.1016/j.fuel.2024.133235 | yield: Isomer yield up to 82.1% (highest achieved) | Tuning ZSM-22 zeolite through NH4F etching enables enhanced performance and tailored product distribution in n-alkane isomerization for sustainable aviation fuels | 10.1016/j.fuel.2024.133235
1444_Choi 等 - 2022 - Hydro-isomerization of n-dodecane on Pt–LaBeta catalyst for the production of high quality bio-jet.txt | Rearrangement reaction | 2022 | n-Dodecane | Pt | iso-Dodecane (C₁₂H₂₆) | H₂ | WHSV 5.85 h⁻¹ | Not reported | Not reported | 160-340°C | Atmospheric pressure | Not reported | conversion: Up to 100% | selectivity: High selectivity to iso-C12 in range of 200-250°C | yield: 59.2-56.2% (iso-C12 yield) | Hydro-isomerization of n-dodecane on Pt–La/Beta catalyst for the production of high quality bio-jet fuel: Effect of La addition | 10.1016/j.micromeso.2022.112294 | yield: 59.2-56.2% (iso-C12 yield) | Hydro-isomerization of n-dodecane on Pt–La/Beta catalyst for the production of high quality bio-jet fuel: Effect of La addition | 10.1016/j.micromeso.2022.112294
1490_Liu 等 - 2025 - Continuous Synthesis of Cyclic Jet Fuel Precursors from Phenolics and Cyclohexanone.txt | Alkylation reaction | 2025 | Guaiacol | HUSY | Bi- and tricyclic jet fuel precursors | H₂ | 3 mL·g⁻¹·h⁻¹ | Phenol:Cyclohexanone = 2.5:1 (mol/mol) | Not reported | 160°C | 2 MPa | Not reported | conversion: Not reported | selectivity: Not reported | yield: 91.37% (0.2Pd/Y), 91.17% (0.2Pd/Al¦Y), 88.53% (0.2Pd/Al-Y) | Continuous Synthesis of Cyclic Jet Fuel Precursors from Phenolics and Cyclohexanone | 10.1021/acs.iecr.5c01870 | yield: 91.37% (0.2Pd/Y), 91.17% (0.2Pd/Al¦Y), 88.53% (0.2Pd/Al-Y) | Continuous Synthesis of Cyclic Jet Fuel Precursors from Phenolics and Cyclohexanone | 10.1021/acs.iecr.5c01870
Chottiratanachote - 2023 - Selective Synthesis of Renewable Bio-Jet Fuel Precursors from Furfural and 2-Butanone via Heterogene.txt | Aldol condensation reaction | 2023 | Furfural | MgAl-LDH-derived mixed oxides | Branched-chain C9 α,β-unsaturated carbonyl compounds (C9B-OH and C9B) | N₂ | Not reported | Furfural:2-Butanone = 1:5 (mol/mol) | 8h | 120°C | 10 bar N₂ | Not reported | conversion: 63% (furfural conversion) | selectivity: 77% (branched-chain C9 products) | Not reported | Selective Synthesis of Renewable Bio-Jet Fuel Precursors from Furfural and 2-Butanone via Heterogeneously Catalyzed Aldol Condensation | 10.3390/catal13020242 | Not reported | Selective Synthesis of Renewable Bio-Jet Fuel Precursors from Furfural and 2-Butanone via Heterogeneously Catalyzed Aldol Condensation | 10.3390/catal13020242
Hart - 2025 - Sustainable aviation fuel-range intermediates from self-aldol condensation of cyclohexanone using lo.txt | Aldol condensation reaction | 2025 | Cyclohexanone | NbOPO₄ (niobium phosphate) | 2-Cyclohexylidenecyclohexanone (C₁₂H₁₈O) | N₂ | Not reported | Not reported | 1h | 160°C | 3.5 bar | Not reported | conversion: 68.4% to 95.4% (depending on atmosphere and conditions) | selectivity: Nearly 90% selectivity to dimeric ketones under 5 bar H2 | Not reported | Sustainable aviation fuel-range intermediates from self-aldol condensation of cyclohexanone using low-cost niobium phosphate catalyst | 10.1016/j.jclepro.2025.145597 | yield: FC+F2C yield: up to ~28% at 6h for TiO2/n-ZSM-5 at 100°C | Enhanced production of jet fuel precursors via furfural/cyclopentanone aldol condensation by synergistic pairing TiO2 with nano-ZSM-5 zeolite | 10.1016/j.biortech.2024.131877
Jian - 2023 - Deep eutectic solvent assists H-β in aldol condensation of acetovanillone and p-hydroxybenzaldehyde.txt | Aldol condensation reaction | 2023 | Acetovanillone | H-β | 1-(2-Hydroxy-4-methoxyphenyl)-3-(4-hydroxyphenyl) prop-2-en-1-one (C₁₆H₁₄O₄) | Not reported | Not reported | AV:PHB = 1:2 (mol/mol) | 120min | 100°C | Not reported | Choline Chloride/Formic Acid | conversion: 88.68% (AV conversion) | selectivity: 78.5% (C16 selectivity) | yield: 69.61% (C16 yield) | Deep eutectic solvent assists H-β in aldol condensation of acetovanillone and p-hydroxybenzaldehyde to prepare a high density aviation oil precursor | 10.1016/j.fuel.2023.128491 | yield: 83.3% | On the role of Zr to facilitate the synthesis of diesel and jet fuel range intermediates from biomass-derived carbonyl compounds over aluminum phosphate | 10.1016/j.apcatb.2022.121936
Li - 2023 - Synthesis of high-grade Jet fuel blending precursors by aldol condensation of lignocellulosic ketone.txt | Aldol condensation reaction | 2023 | Cyclopentanone | 80% Hf₁.5TPA/MCM-41 | Monocyclic compounds | Not reported | Not reported | Not reported | 10h | 150°C | Not reported | Not reported | conversion: Almost complete conversion | selectivity: 19.4% monocyclic | yield: 66.8% | Synthesis of high-grade Jet fuel blending precursors by aldol condensation of lignocellulosic ketones using HfTPA/MCM-41 with strong acids and enhanced stability | 10.1016/j.apcatb.2022.122330 | Not reported | Sustainable aviation fuel-range intermediates from self-aldol condensation of cyclohexanone using low-cost niobium phosphate catalyst | 10.1016/j.jclepro.2025.145597
Rozmysłowicz - 2019 - Catalytic valorization of the acetate fraction of biomass to aromatics and its integration into the.txt | Aldol condensation reaction | 2019 | Acetic acid | 2 wt% Cu/ZrO₂ | Aromatic hydrocarbons | H₂ | WHSV 0.3 h⁻¹ | Not reported | Not reported | 400°C | 10 bar | Water | conversion: Complete conversion of acetic acid | selectivity: C₈-C₁₅ hydrocarbons | yield: 23.7 wt% organic oil | Catalytic valorization of the acetate fraction of biomass to aromatics and its integration into the carboxylate platform | 10.1039/C9GC00513G | yield: 69.61% (C16 yield) | Deep eutectic solvent assists H-β in aldol condensation of acetovanillone and p-hydroxybenzaldehyde to prepare a high density aviation oil precursor | 10.1016/j.fuel.2023.128491
Pan 等 - 2020 - Zeolite catalytic synthesis of high‐performance jet‐fuel‐range spiro‐fuel by one‐pot Mannich–Diels–A.txt | Diels-Alder reaction | 2020 | Cyclopentanone | HZSM-5 (Si/Al = 130) | Spiro adduct A (5-norbornen-2-spiro-10-cyclopentan-2-one) | N₂ | Not reported | Cyclopentanone : Formaldehyde : Dimethylamine·HCl : Cyclopentadiene = 1 : 1.2 : 1 : 1 (0.05 : 0.06 : 0.05 : 0.05 mol) | 2h (Mannich) + 1.5 h(Diels–Alder) | 90°C (Mannich step); 100 °C(Diels–Alder step, reflux) | Atmospheric pressure | n-Butyl alcohol (40 mL) | conversion: 99.1 % conversion of cyclopentanone | selectivity: 81.6% | yield: 80.9% | Zeolite catalytic synthesis of high‐performance jet‐fuel‐range spiro‐fuel by one‐pot Mannich–Diels–Alder reaction | 10.1002/aic.16789 | yield: 80.9% | Zeolite catalytic synthesis of high‐performance jet‐fuel‐range spiro‐fuel by one‐pot Mannich–Diels–Alder reaction | 10.1002/aic.16789
Xie 等 - 2019 - Synthesis of high-density liquid fuel via Diels-Alder reaction of dicyclopentadiene and lignocellulo.txt | Diels-Alder reaction | 2019 | 2-Methylfuran | HY zeolite (SiO₂/Al₂O₃ = 5.4) | Mixture of Diels-Alder adducts: DCMF, CPMF, TCPD | N₂ | Not reported | 2-MF/DCPD = 2:1 (ratios 1:1–4:1 examined) | 5h | 150°C (range 130–170°C investigated) | 0.5 MPa N₂ | solvent-free | conversion: DCPD 88.5 %, 2-MF 56.4 % (with HY, 150 °C, 0.5 MPa N2, 5 h) | selectivity: DCMF 30.2 %, CPMF 30.9 %, TCPD 23.0 %, TCMF 13.5 % (optimized conditions) | Not reported | Synthesis of high-density liquid fuel via Diels-Alder reaction of dicyclopentadiene and lignocellulo | 10.1016/j.cattod.2018.04.053 | Not reported | Synthesis of high-density liquid fuel via Diels-Alder reaction of dicyclopentadiene and lignocellulo | 10.1016/j.cattod.2018.04.053
Xie 等 - 2024 - Synthesis of JP-10 analogues high-density fuels via one-pot Diels-Alderhydrodeoxygenation reaction.txt | Diels-Alder reaction | 2024 | 2-Methylfuran | Hβ zeolite (Si/Al = 25) | Diels-Alder adduct A (endo/exo 1-methyl-1,4,4a,5,6,7,8,8a-octahydro-1,4-epoxy-5,8-methanonaphthalene) | N₂ | Not reported | NBE/2-MF = 1:2 (optimized); 4:1–1:8 explored | 5h | 110°C (optimized) | 0.2 MPa N₂ (optimized Diels-Alder) | Toluene (100 mL) | conversion: 2-MF: 68.5 %, NBE: 99.4 % | selectivity: 76.4 % toward adduct A | yield: 75.9 % (yield of adduct A) | Synthesis of JP-10 analogues high-density fuels via one-pot Diels-Alder/hydrodeoxygenation reaction | 10.1016/j.fuel.2023.130738 | yield: 75.9 % (yield of adduct A) | Synthesis of JP-10 analogues high-density fuels via one-pot Diels-Alder/hydrodeoxygenation reaction | 10.1016/j.fuel.2023.130738
Xing 等 - 2017 - One-step hydroprocessing of fatty acids into renewable aromatic hydrocarbons over NiHZSM-5 insight.txt | Diels-Alder reaction | 2017 | Mixture of fatty acids (mainly oleic acid, linoleic acid, palmitic acid, stearic acid, etc.) – 10 g per run | 10 wt% Ni on HZSM-5 (Si/Al = 25) | Aromatic hydrocarbons (toluene, ethylbenzene, o-xylene, p-xylene, propylbenzene, 1-ethyl-2-methylbenzene, etc.) | H₂ | Not reported | H2/oil molar ratio = 7.13 | 8–12h (typical data reported at 8 h and 12 h) | 360°C (screened 280–380°C) | 4 MPa H₂ | solvent-free | conversion: ≈100 wt% fatty-acid conversion after 8 h at ≥340 °C (360 °C experiment) | selectivity: Not reported | yield: 53.96 wt% aromatics after 8 h at 360 °C; 64.61 wt% aromatics after 12 h | One-step hydroprocessing of fatty acids into renewable aromatic hydrocarbons over Ni/HZSM-5: insights into the major reaction pathways | 10.1039/C6CP06327F | yield: 53.96 wt% aromatics after 8 h at 360 °C; 64.61 wt% aromatics after 12 h | One-step hydroprocessing of fatty acids into renewable aromatic hydrocarbons over Ni/HZSM-5: insights into the major reaction pathways | 10.1039/C6CP06327F
1001_Niu 等 - 2020 - Hollow Hierarchical Silicalite-1 Zeolite Encapsulated PtNi Bimetals for Selective Hydroconversion of.txt | Hydrogenation reaction | 2020 | Methyl stearate | Pt (1.0 wt%) | C₉-C₁₅ alkanes (aviation fuel) | H₂ | 0.2 mL/min | Not reported | Not reported | 340°C | 3 MPa | Cyclohexane | conversion: 100% | selectivity: 45% | Not reported | Hollow Hierarchical Silicalite-1 Zeolite Encapsulated PtNi Bimetals for Selective Hydroconversion of Methyl Stearate into Aviation Fuel Range Alkanes | 10.1021/acs.iecr.0c01275 | Not reported | Hollow Hierarchical Silicalite-1 Zeolite Encapsulated PtNi Bimetals for Selective Hydroconversion of Methyl Stearate into Aviation Fuel Range Alkanes | 10.1021/acs.iecr.0c01275
1005_Feng 等 - 2019 - Selective Hydroconversion of Oleic Acid into Aviation-Fuel-Range Alkanes over Ultrathin NiZSM-5 Nan.txt | Hydrogenation reaction | 2019 | Oleic acid | Ni/ZSM-5 nanosheet catalysts | C₉-C₁₅ alkanes (aviation fuel) | H₂ | 0.2 mL/min | Not reported | Not reported | 523-533K | 3 MPa | Cyclohexane | conversion: 100% | Not reported | yield: 41.4% (AFRA yield over NS3(300) catalyst at 523 K) | Selective Hydroconversion of Oleic Acid into Aviation-Fuel-Range Alkanes over Ultrathin Ni/ZSM-5 Nanosheets | 10.1021/acs.iecr.9b00103 | yield: 41.4% (AFRA yield over NS3(300) catalyst at 523 K) | Selective Hydroconversion of Oleic Acid into Aviation-Fuel-Range Alkanes over Ultrathin Ni/ZSM-5 Nanosheets | 10.1021/acs.iecr.9b00103
1009_Kim 等 - 2024 - Continuous flow upgrading of lignin pyrolysis oils to drop-in bio-hydrocarbon fuels over noble metal.txt | Hydrogenation reaction | 2024 | Lignin pyrolysis oil | 4 wt% Ru-3.64 wt% Re/C | Deoxygenated hydrocarbon mixtures (branched C₆-C₂₀ cycloalkanes) | H₂ | 600 mL/min | Not reported | 4-10h | 280°C,350°C | 20 bar | n-Heptane, Ethanol, Tetrahydrofuran | Not reported | Not reported | yield: ~50.8 wt% organic phase, ~21.8 wt% water phase (Ru/C, continuous flow, THF) | Continuous flow upgrading of lignin pyrolysis oils to drop-in bio-hydrocarbon fuels over noble metal catalysts | 10.1016/j.cej.2023.148328 | yield: ~50.8 wt% organic phase, ~21.8 wt% water phase (Ru/C, continuous flow, THF) | Continuous flow upgrading of lignin pyrolysis oils to drop-in bio-hydrocarbon fuels over noble metal catalysts | 10.1016/j.cej.2023.148328
1011_Lee 等 - 2023 - Compositional dependence of Co- and Mo-supported beta zeolite for selective one-step hydrotreatment.txt | Hydrogenation reaction | 2023 | Methyl palmitate | Co | C₈-C₁₆ hydrocarbons | H₂ | Not reported | Not reported | 120min | 280°C | 20 bar | Not reported | conversion: 94.2% | Not reported | yield: 80.4% (C8-C16 hydrocarbons) | Compositional dependence of Co- and Mo-supported beta zeolite for selective one-step hydrotreatment of methyl palmitate to produce bio jet fuel range hydrocarbons | 10.1039/D2RA06938E | yield: 80.4% (C8-C16 hydrocarbons) | Compositional dependence of Co- and Mo-supported beta zeolite for selective one-step hydrotreatment of methyl palmitate to produce bio jet fuel range hydrocarbons | 10.1039/D2RA06938E
1019_Zhou 等 - 2020 - Catalytic Hydrotreatment of β-O-4 Ether in Lignin Cleavage of the C–O Bond and Hydrodeoxygenation o.txt | Hydrogenation reaction | 2020 | 2-Phenoxy-1-phenylethanol | NiLa/CNT (15+5 wt%) | Ethylcyclohexane (C₈H₁₆) | H₂ | Not reported | Not reported | 4-30h | 240-280°C | 2-8 MPa | Isopropanol, Octane | conversion: 100% | Not reported | yield: 60.6%-80.9% | Catalytic Hydrotreatment of β-O-4 Ether in Lignin: Cleavage of the C–O Bond and Hydrodeoxygenation of Lignin-Derived Phenols in One Pot | 10.1021/acssuschemeng.0c04941 | yield: 60.6%-80.9% | Catalytic Hydrotreatment of β-O-4 Ether in Lignin: Cleavage of the C–O Bond and Hydrodeoxygenation of Lignin-Derived Phenols in One Pot | 10.1021/acssuschemeng.0c04941