## Sheet1
File | Reaction mode | Year | Feedstock category | Feedstock | Catalyst category | Catalyst | Product category | Product | Atmosphere | Flow rate | Reactant molar ratio | Reaction time | Reaction temperature | Reaction pressure | Solvent | Conversion rate | Product selectivity | Product yield | Title | DOI
1001_Niu 等 - 2020 - Hollow Hierarchical Silicalite-1 Zeolite Encapsulated PtNi Bimetals for Selective Hydroconversion of.txt | Hydrogenation reaction | 2020 | Fatty Acids & Esters | Methyl stearate | Pt-related | Pt (1.0 wt%) | C₉-C₁₅ n-Alkanes | C₉-C₁₅ alkanes (aviation fuel) | H₂ | 0.2 mL/min | Not reported | Not reported | 340°C | 3 MPa | Cyclohexane | conversion: 100% | selectivity: 45% | Not reported | Hollow Hierarchical Silicalite-1 Zeolite Encapsulated PtNi Bimetals for Selective Hydroconversion of Methyl Stearate into Aviation Fuel Range Alkanes | 10.1021/acs.iecr.0c01275
1005_Feng 等 - 2019 - Selective Hydroconversion of Oleic Acid into Aviation-Fuel-Range Alkanes over Ultrathin NiZSM-5 Nan.txt | Hydrogenation reaction | 2019 | Fatty Acids & Esters | Oleic acid | Ni-related | Ni/ZSM-5 nanosheet catalysts | C₉-C₁₅ n-Alkanes | C₉-C₁₅ alkanes (aviation fuel) | H₂ | 0.2 mL/min | Not reported | Not reported | 523-533K | 3 MPa | Cyclohexane | conversion: 100% | Not reported | yield: 41.4% (AFRA yield over NS3(300) catalyst at 523 K) | Selective Hydroconversion of Oleic Acid into Aviation-Fuel-Range Alkanes over Ultrathin Ni/ZSM-5 Nanosheets | 10.1021/acs.iecr.9b00103
1009_Kim 等 - 2024 - Continuous flow upgrading of lignin pyrolysis oils to drop-in bio-hydrocarbon fuels over noble metal.txt | Hydrogenation reaction | 2024 | Lignin & Cellulose | Lignin pyrolysis oil | Ru-Re-related | 4 wt% Ru-3.64 wt% Re/C | C₈-C₁₄ Branched Cycloalkanes | Deoxygenated hydrocarbon mixtures (branched C₆-C₂₀ cycloalkanes) | H₂ | 600 mL/min | Not reported | 4-10h | 280°C,350°C | 20 bar | n-Heptane, Ethanol, Tetrahydrofuran | Not reported | Not reported | yield: ~50.8 wt% organic phase, ~21.8 wt% water phase (Ru/C, continuous flow, THF) | Continuous flow upgrading of lignin pyrolysis oils to drop-in bio-hydrocarbon fuels over noble metal catalysts | 10.1016/j.cej.2023.148328
1011_Lee 等 - 2023 - Compositional dependence of Co- and Mo-supported beta zeolite for selective one-step hydrotreatment.txt | Hydrogenation reaction | 2023 | Fatty Acids & Esters | Methyl palmitate | Co-related | Co | C₈-C₁₆ Hydrocarbons | C₈-C₁₆ hydrocarbons | H₂ | Not reported | Not reported | 120min | 280°C | 20 bar | Not reported | conversion: 94.2% | Not reported | yield: 80.4% (C8-C16 hydrocarbons) | Compositional dependence of Co- and Mo-supported beta zeolite for selective one-step hydrotreatment of methyl palmitate to produce bio jet fuel range hydrocarbons | 10.1039/D2RA06938E
1019_Zhou 等 - 2020 - Catalytic Hydrotreatment of β-O-4 Ether in Lignin Cleavage of the C–O Bond and Hydrodeoxygenation o.txt | Hydrogenation reaction | 2020 | Alcohols | 2-Phenoxy-1-phenylethanol | Ni-La-related | NiLa/CNT (15+5 wt%) | Ethylcyclohexane | Ethylcyclohexane (C₈H₁₆) | H₂ | Not reported | Not reported | 4-30h | 240-280°C | 2-8 MPa | Isopropanol, Octane | conversion: 100% | Not reported | yield: 60.6%-80.9% | Catalytic Hydrotreatment of β-O-4 Ether in Lignin: Cleavage of the C–O Bond and Hydrodeoxygenation of Lignin-Derived Phenols in One Pot | 10.1021/acssuschemeng.0c04941
1025_Yan 等 - 2015 - Cascade upgrading of γ-valerolactone to biofuels.txt | Hydrogenation reaction | 2015 | Ketones | γ-valerolactone | Pd-related | 5% Pd/HY | Esters, n-Alkanes, Carboxylic Acids | Pentyl valerate (C₁₀H₂₀O₂), Pentane (C₅H₁₂),Pentanoic acid (C₅H₁₀O₂) | H₂ | Not reported | Not reported | 30h | 260°C | 80 bar | Octane | conversion: 99% | Not reported | yield: 60.6% | Cascade upgrading of γ-valerolactone to biofuels | 10.1039/C5CC01463H
1029_Liu 等 - 2015 - Bio-aviation fuel production from hydroprocessing castor oil promoted by the nickel-based bifunction.txt | Hydrogenation reaction | 2015 | Fatty Acids & Esters | Castor oil | Ni-Ag-related | NiAg/SAPO-11 | C₈-C₁₅ Hydrocarbons | C₈-C₁₅ alkanes (aviation fuel) | H₂ | WHSV 2 h⁻¹ | Not reported | Not reported | 300°C | 3 MPa | Cyclohexane | conversion: 99% | Not reported | yield: 91.6 wt% (C8-C15 alkanes) | Bio-aviation fuel production from hydroprocessing castor oil promoted by the nickel-based bifunctional catalysts | 10.1016/j.biortech.2015.02.056
1031_Martínez-Klimov 等 - 2023 - Bifunctional Pt Catalysts Supported on a Zeolite-Binder Matrix for the Hydrodeoxygenation of Isoeuge.txt | Hydrogenation reaction | 2023 | Phenols | Isoeugenol | Pt-related | Pt-Beta-25 | Propylcyclohexane | Propylcyclohexane (C₉H₁₈) | H₂ | Not reported | Not reported | 4h | 200°C | 30 bar | n-Dodecane | conversion: 100% | selectivity: 82% | yield: 56% (propylcyclohexane yield for PtB25ZA) | Bifunctional Pt Catalysts Supported on a Zeolite-Binder Matrix for the Hydrodeoxygenation of Isoeugenol for Renewable Jet Fuel Production | 10.1007/s11244-023-01836-1
1031_Martínez-Klimov 等 - 2023 - Bifunctional Pt Catalysts Supported on a Zeolite-Binder Matrix for the Hydrodeoxygenation of Isoeuge.txt | Hydrogenation reaction | 2023 | Phenols | Isoeugenol | Pt-related | Pt-Beta-300 | Propylcyclohexane | Propylcyclohexane (C₉H₁₈) | H₂ | Not reported | Not reported | 4h | 200°C | 30 bar | n-Dodecane | conversion: 100% | selectivity: 84% | yield: 45% (propylcyclohexane yield for PtB25ZA) | Bifunctional Pt Catalysts Supported on a Zeolite-Binder Matrix for the Hydrodeoxygenation of Isoeugenol for Renewable Jet Fuel Production | 10.1007/s11244-023-01836-1
1033_Vlasova 等 - 2023 - Bifunctional MoS2Al2O3-Zeolite Catalysts in the Hydroprocessing of Methyl Palmitate.txt | Hydrogenation reaction | 2023 | Fatty Acids & Esters | Methyl palmitate | Mo-related | MoS₂/Al₂O₃-ZSM-5 | n-Alkanes | n-Hexadecane (C₁₆H₃₄) | H₂ | WHSV 36 h⁻¹ | H₂:Feed = 600 Nm³/m³ | Not reported | 250-350°C | 3-5 MPa | n-Dodecane | conversion: 100% | selectivity: 85% | yield: iso-alkanes yield up to 40% (MoS2/Al2O3-ZSM-22) | Bifunctional MoS2/Al2O3-Zeolite Catalysts in the Hydroprocessing of Methyl Palmitate | 10.3390/ijms241914863
1039_Zhang 等 - 2017 - Hydroconversion of Waste Cooking Oil into Green Biofuel over Hierarchical USY-Supported NiMo Catalys.txt | Hydrogenation reaction | 2017 | Waste Oils | Waste cooking oil | Ni-Mo-related | Ni (4.0 wt %), Mo (12 wt %) on modified USY | C₉-C₁₅ n-Alkanes | C₉-C₁₅ alkanes (aviation fuel) | H₂ | 0.8 mL/min | H₂:Oil = 500 v/v | Not reported | 380°C | 3 MPa | Cyclohexane | conversion: 100% | selectivity: 42.3% | yield: 82.3% yield of organic liquid products (for NiMo/8AHFS-Y) | Hydroconversion of Waste Cooking Oil into Green Biofuel over Hierarchical USY-Supported NiMo Catalyst: A Comparative Study of Desilication and Dealumination | 10.3390/catal7100281
1041_Xing 等 - 2017 - One-step hydroprocessing of fatty acids into renewable aromatic hydrocarbons over NiHZSM-5 insight.txt | Hydrogenation reaction | 2017 | Fatty Acids & Esters | Mixed fatty acids | Ni-related | 10 wt% Ni/ZSM-5 | Broad-Cut/Mixed Hydrocarbons | Aromatic hydrocarbons (toluene C₇H₈, ethylbenzene C₈H₁₀, xylenes C₈H₁₀, propylbenzene C₉H₁₂, 1-ethyl-2-methylbenzene C₉H₁₂), alkanes, olefins, cyclic hydrocarbons | H₂ | Not reported | H₂:Oil = 7:13 (mol/mol) | 12h | 360°C | 4 MPa | Not reported | conversion: 100% | Not reported | yield: AHC yield: 64.61 wt% (after 12 h at 360°C) | One-step hydroprocessing of fatty acids into renewable aromatic hydrocarbons over Ni/HZSM-5: insights into the major reaction pathways | 10.1039/C6CP06327F
1049_Sun 等 - 2023 - The gradient fabrication and optimization of metal-acid bifunctional catalysts for the hydrogenation.txt | Hydrogenation reaction | 2023 | Alkanes | n-Hexadecane | Pt-related | Pt, HPW, amorphous SiO₂ | C₉-C₁₅ n-Alkanes | C₉-C₁₄ alkanes (bio-jet fuel components) | H₂ | 64 mL/min | Not reported | Not reported | 310-440°C | 2 MPa | Not reported | conversion: 100% | Not reported | yield: Jet fuel component yield: up to 37 wt.% (WHSS@Pt-IV) | The gradient fabrication and optimization of metal-acid bifunctional catalysts for the hydrogenation of n-C16 to produce bio-jet fuel component | 10.1016/j.fuel.2023.129229
1053_Kim 等 - 2017 - Maximizing Biojet Fuel Production from Triglyceride Importance of the Hydrocracking Catalyst and Se.txt | Hydrogenation reaction | 2017 | Fatty Acids & Esters | Palm oil | Pt-related | 1 wt% Pt on γ-Al₂O₃ | n-Alkanes | n-Paraffins (mainly C₁₅H₃₂ and C₁₇H₃₆) | H₂ | 116 mL/min | Not reported | Not reported | 633K | 2 MPa | Not reported | conversion: 100% | Not reported | yield: Liquid hydrocarbons: 78.0 wt% (relative to palm oil) | Maximizing Biojet Fuel Production from Triglyceride: Importance of the Hydrocracking Catalyst and Separate Deoxygenation/Hydrocracking Steps | 10.1021/acscatal.7b01326
1053_Kim 等 - 2017 - Maximizing Biojet Fuel Production from Triglyceride Importance of the Hydrocracking Catalyst and Se.txt | Hydrogenation reaction | 2017 | Fatty Acids & Esters | n-Paraffins | Pt-related | Pt/Nano-Beta | C₈-C₁₆ Hydrocarbons | C₈-C₁₆ iso-rich hydrocarbons | H₂ | 128 mL/min | Not reported | Not reported | 488-523K | 2 MPa | Not reported | Not reported | Not reported | yield: 71.5 wt% (C8-C16 yield for Pt/Nano-Beta at 508 K) | Maximizing Biojet Fuel Production from Triglyceride: Importance of the Hydrocracking Catalyst and Separate Deoxygenation/Hydrocracking Steps | 10.1021/acscatal.7b01326
1055_Halim 等 - 2022 - Production of hydro‐processed renewable jet fuel over SAPOs.txt | Hydrogenation reaction | 2022 | Alkanes | n-Hexadecane | Ni-related | Ni/SAPO-11 | Bio-jet Fuel | Hydro-processed renewable jet fuel (HRJ) | H₂ | LHSV 0.5 h⁻¹ | H₂:FS = 300:1 | Not reported | 360°C | 4 MPa | Not reported | conversion: 73% | selectivity: 48% | yield: 73% HRJ yield | Production of hydro‐processed renewable jet fuel over <span style="font-variant:small-caps;">SAPO</span> ‐11‐based catalyst | 10.1002/er.7226
1057_Liu 等 - 2019 - Hydrocracking of algae oil to aviation fuel-ranged hydrocarbons over NiMo-supported catalysts.txt | Hydrogenation reaction | 2019 | Terpenes | Squalene | Ni-Mo-related | NiMo/SiO₂ | iso-Alkanes | Squalane (C₃₀H₆₂) | H₂ | Not reported | Not reported | 6h | 300°C | 4 MPa | Not reported | conversion: 100% | selectivity: 24.1-91.2% | yield: C₁₀–C₁₅ aviation fuel-ranged hydrocarbons yield of 52% for Bot-oil hydrocracking over NiMo/Al₁₃-Mont | Hydrocracking of algae oil to aviation fuel-ranged hydrocarbons over NiMo-supported catalysts | 10.1016/j.cattod.2018.07.047
1057_Liu 等 - 2019 - Hydrocracking of algae oil to aviation fuel-ranged hydrocarbons over NiMo-supported catalysts.txt | Hydrogenation reaction | 2019 | Algal Materials | Botryococcus braunii algae oil | Ni-Mo-related | NiMo/Al₁₃-Mont | C₁-C₄ Hydrocarbons | C₁–C₄ gas hydrocarbons | H₂ | Not reported | Not reported | 6h | 300°C | 4 MPa | Not reported | conversion: 100% | Not reported | yield: 52% yield of C₁₀–C₁₅ aviation fuel-ranged hydrocarbons from Botryococcus braunii oil | Hydrocracking of algae oil to aviation fuel-ranged hydrocarbons over NiMo-supported catalysts | 10.1016/j.cattod.2018.07.047
1059_Andrade 等 - 2022 - Vegetable Oil and Derivates Hydroprocessing Using Ni as Catalyst for the Production of Hydrocarbons.txt | Hydrogenation reaction | 2022 | Fatty Acids & Esters | Soy methyl ester | Ni-related | Ni/γ-Al₂O₃ | C₉+ Hydrocarbons | Hydrocarbons | H₂ | Not reported | Not reported | 5h | 270-300°C | 70 bar | Not reported | conversion: 80-99% | selectivity: 41.2% | Not reported | Vegetable Oil and Derivates Hydroprocessing Using Ni as Catalyst for the Production of Hydrocarbons | 10.1155/2022/6402004
1061_Lin 等 - 2020 - The production of bio-jet fuel from palm oil derived alkanes.txt | Hydrogenation reaction | 2020 | Fatty Acids & Esters | Palm oil derived hydroalkanes | Ni-Ag-related | NiAg/SAPO-11 | C₈-C₁₆ Hydrocarbons | C₈-C₁₆ hydrocarbons | H₂ | LHSV 1 h⁻¹ | H₂:Oil = 13.6:1 (mol/mol) | Not reported | 340°C | 3 MPa | Not reported | Not reported | Not reported | yield: Liquid product yield: ~55-56% | The production of bio-jet fuel from palm oil derived alkanes | 10.1016/j.fuel.2019.116345
1063_Lee 等 - 2019 - Single-step hydroconversion of triglycerides into biojet fuel using CO-tolerant PtRe catalyst suppor.txt | Hydrogenation reaction | 2019 | Fatty Acids & Esters | Palm oil | Pt-related | 2 wt% Pt/USY | C₈-C₁₆ Hydrocarbons | C₈-C₁₆ hydrocarbons | H₂ | 232 mL/min | Not reported | Not reported | 523-573K | 5 MPa | Not reported | conversion: 100% | Not reported | yield: 41 wt% (with respect to palm oil after distillation) | Single-step hydroconversion of triglycerides into biojet fuel using CO-tolerant PtRe catalyst supported on USY | 10.1016/j.jcat.2019.09.043
1069_Liu 等 - 2021 - Plastic waste to fuels by hydrocracking at mild conditions.txt | Hydrogenation reaction | 2021 | Plastic Waste | Low density polyethylene | Pt-related | 0.5 wt% Pt on 15 wt% WO₃/ZrO₂ | C₈-C₁₂ Hydrocarbons | C₅-C₁₂ hydrocarbons (gasoline-range) | H₂ | Not reported | Not reported | 0.5h | 225°C | 30 bar | Not reported | conversion: 85% | selectivity: 70% | yield: 85% maximum liquid yield | Plastic waste to fuels by hydrocracking at mild conditions | 10.1126/sciadv.abf8283
1071_Kang 等 - 2021 - Green and effective catalytic hydroconversion of an extractable portion from an oil sludge to clean.txt | Hydrogenation reaction | 2021 | Fatty Acids & Esters | Oil sludge extractable portion | Ni-related | Ni₁₀%/MPYZ | n-Alkanes | Chain alkanes | H₂ | Not reported | Not reported | 18h | 160°C | 5 MPa | n-Hexane | Not reported | Not reported | yield: 90.6% yield of catalytically hydroconverted EP (EPCHC) | Green and effective catalytic hydroconversion of an extractable portion from an oil sludge to clean jet and diesel fuels over a mesoporous Y zeolite-supported nickel catalyst | 10.1016/j.fuel.2020.119396
1075_Hasanudin 等 - 2022 - Facile Fabrication of SiO2Zr Assisted with EDTA Complexed-Impregnation and Templated Methods for Cr.txt | Hydrogenation reaction | 2022 | Fatty Acids & Esters | Crude palm oil | Zr-related | SiO₂/Zr | Bio-jet Fuel | Bio-jet fuel | H₂ | 30 mL/min | Not reported | 1h | 500°C | Not reported | Not reported | conversion: 87.73% | selectivity: 41.77% | yield: Liquid yield: 66.29 wt% | Facile Fabrication of SiO2/Zr Assisted with EDTA Complexed-Impregnation and Templated Methods for Crude Palm Oil to Biofuels Conversion via Catalytic Hydrocracking | 10.3390/catal12121522
1077_Yang 等 - 2021 - Fabrication of sea urchin-like hierarchical porous SAPO-11 molecular sieves toward hydrogenation of.txt | Hydrogenation reaction | 2021 | Fatty Acids & Esters | Oleic acid | Ni-related | Ni/SAPO-11 | Broad-Cut/Mixed Hydrocarbons | Isomer alkanes (iso-C₁₇H₃₆, iso-C₁₈H₃₈), n-C₁₇H₃₆, n-C₁₈H₃₈, C₂–C₁₆ hydrocarbons, gaseous products (CH₄, CO, CO₂, C₂–C₆ hydrocarbons) | H₂ | Not reported | Not reported | 4h | 360°C | 4 MPa | Not reported | conversion: 99.9% | selectivity: 78.2% | Not reported | Fabrication of sea urchin-like hierarchical porous SAPO-11 molecular sieves toward hydrogenation of lipid to jet fuel | 10.1039/D0NJ03848B
1079_Kim 等 - 2019 - Effects of Zeolite Supports on the Production of Fuel-Range Hydrocarbons in the Hydrotreatment of Va.txt | Hydrogenation reaction | 2019 | Fatty Acids & Esters | Soybean oil | Pt-related | Pt/ZSM-5 (Si/Al₂=30) | Olefins | Gasoline | H₂ | WHSV 4.0 h⁻¹ | H₂:Oil = 500 Nm³/m³ | 48h | 400°C | 40-50 bar | Not reported | conversion: 72% | selectivity: 46-51% | yield: >80% liquid yield | Effects of Zeolite Supports on the Production of Fuel-Range Hydrocarbons in the Hydrotreatment of Various Vegetable Oils with Platinum-Based Catalysts | 10.1166/jnn.2019.16111
1081_Chen 等 - 2020 - Effects of metal promoters on one-step PtSAPO-11 catalytic hydrotreatment of castor oil to C8-C16 a.txt | Hydrogenation reaction | 2020 | Fatty Acids & Esters | Castor oil | Pt-La-related | Pt-La/SAPO-11 | C₈-C₁₆ n-Alkanes | C₈-C₁₆ alkanes | H₂ | Not reported | H₂:Oil = 1000-1200 Nm³/m³ | Not reported | 380°C | 4 MPa | Not reported | conversion: 73.15-90.65% | selectivity: 40.37-58.24% | Not reported | Effects of metal promoters on one-step Pt/SAPO-11 catalytic hydrotreatment of castor oil to C8-C16 alkanes | 10.1016/j.indcrop.2020.112182
1083_Song 等 - 2020 - Direct Synthesis of C5 –C13 iso -Paraffins from Carbon Dioxide over Hyb.txt | Hydrogenation reaction | 2020 | Carbon dioxide | Carbon dioxide | Cu-Zn-related | Cu-ZnO | C₆-C₉ Hydrocarbons | C₅-C₉ hydrocarbons (gasoline fraction) | Mixed gas: CO2/H2/Ar = 24/73/3 vol% | Not reported | Gas Composition: CO₂:H₂:Ar:n-Hexane = 24:73:3:60 (vol/vol, partial pressure specified) | Not reported | 553K | 4 MPa | n-Hexane | conversion: 28.8-49.0% | selectivity: 48.3-60.1% | Not reported | Direct Synthesis of C<sub>5</sub> –C<sub>13</sub> <i>iso</i> -Paraffins from Carbon Dioxide over Hybrid Catalyst in a Near-Critical <i>n</i> -Hexane Fluid | 10.1021/acs.iecr.0c01015
1087_Li 等 - 2021 - Deep Hydrogenation Saturation of Naphthalene Facilitated by Enhanced Adsorption of the Reactants on.txt | Hydrogenation reaction | 2021 | Aromatics | Naphthalene | Pd-related | Pd/HY-a | Decalin | Tetralin (C₁₀H₁₂) | H₂ | Not reported | Not reported | 1h | 200°C | 4 MPa | Tridecane | conversion: 99.13% | Not reported | yield: 38.08% decalin (Pd/HY-a) | Deep Hydrogenation Saturation of Naphthalene Facilitated by Enhanced Adsorption of the Reactants on Micro‐Mesoporous Pd/HY | 10.1002/slct.202101002
1091_Lysenko 等 - 2016 - Conversion of C19–C38 n-paraffins into components of kerosene and diesel fuels on Pt-containing amor.txt | Hydrogenation reaction | 2016 | Alkanes | C19-C38 n-paraffins | Pt-related | 0.5%Pt/Al–Si/30 | Diesel Fraction | Diesel fraction | H₂ | WHSV 0.5 h⁻¹ | H₂:Feed = 600:1 (v/v) | Not reported | 300°C | 50 atm | Not reported | conversion: 91% | Not reported | yield: Liquid hydrocarbons (boiling point ≤343°C): 76%, Diesel fraction (174–343°C): 48% (max with 1.0%Pt catalyst at 320°C), Kerosene fraction: 49% | Conversion of C19–C38 n-paraffins into components of kerosene and diesel fuels on Pt-containing amorphous aluminosilicate | 10.3103/S0027131416010090
1093_Kimura 等 - 2024 - Controlling Catalytic Activities for Hydroisomerization and Hydrocracking of Long-chain Alkanes Usin.txt | Hydrogenation reaction | 2024 | Alkanes | n-Dodecane | Pt-related | MgO/Pt-MFI | Furanic Dimers | i-C₇-C₉ isomers | H2 and N2 (H2:N2=1:2) | Not reported | H₂:Reactant = 13:1 (mol/mol) | 1h | 250°C | 1 bar | Not reported | Not reported | Not reported | yield: Not reported | Controlling Catalytic Activities for Hydroisomerization and Hydrocracking of Long-chain Alkanes Using Pt–Mg-supported Zeolite Catalysts | 10.1627/jpi.67.195
1093_Kimura 等 - 2024 - Controlling Catalytic Activities for Hydroisomerization and Hydrocracking of Long-chain Alkanes Usin.txt | Hydrogenation reaction | 2024 | Alkanes | n-Dodecane | Pt-related | MgO/Pt-Beta | Furanic Dimers | i-C₇-C₉ isomers | H2 and N2 (H2:N2=1:2) | Not reported | H₂:Reactant = 13:1 (mol/mol) | 1h | 250°C | 1 bar | Not reported | Not reported | Not reported | yield: i-C₇–₉ yield = 42 C-mol% at W/F = 0.6 h | Controlling Catalytic Activities for Hydroisomerization and Hydrocracking of Long-chain Alkanes Using Pt–Mg-supported Zeolite Catalysts | 10.1627/jpi.67.195
1093_Kimura 等 - 2024 - Controlling Catalytic Activities for Hydroisomerization and Hydrocracking of Long-chain Alkanes Usin.txt | Hydrogenation reaction | 2024 | Alkanes | n-Dodecane | Pt-related | MgO/Pt-FAU | Furanic Dimers | i-C₇-C₉ isomers | H2 and N2 (H2:N2=1:2) | Not reported | H₂:Reactant = 13:1 (mol/mol) | 1h | 250°C | 1 bar | Not reported | Not reported | Not reported | yield: i-C₇–₉ ≈ 15–17 mol% | Controlling Catalytic Activities for Hydroisomerization and Hydrocracking of Long-chain Alkanes Using Pt–Mg-supported Zeolite Catalysts | 10.1627/jpi.67.195
1099_Shao - 2001 - Regioselective hydrogenation of 1-naphthol over supported Pt and Pd catalysts for producing high-tem.txt | Hydrogenation reaction | 2001 | Alcohols | 1-Naphthol | Pt-related | Pt | Jet Fuel Range Hydrocarbon | 1,2,3,4-Tetrahydronaphthol (C₁₀H₁₂O) | H₂ | Not reported | Not reported | 30min | 150°C | 500 psi | n-Tridecane | conversion: 33% | Not reported | Not reported | Regioselective hydrogenation of 1-naphthol over supported Pt and Pd catalysts for producing high-temperature jet fuel stabilizer | 10.1016/S0920-5861(00)00545-9
1103_Shi 等 - 2025 - Efficient catalytic hydroconversion of phenolic-rich aromatic compounds from the extraction of coal.txt | Hydrogenation reaction | 2025 | Heavy Olefins | Benzyloxybenzene | Al-related | Ni₁₀%@β/M | Cycloalkanes | Cycloalkanes | H₂ | Not reported | Not reported | 2h | 160°C | 5 MPa | n-Hexane | conversion: 100% | selectivity: 100% | Not reported | Efficient catalytic hydroconversion of phenolic-rich aromatic compounds from the extraction of coal tar residue to cyclanes over a β/M composite zeolite-supported Ni nanoparticles | 10.1016/j.jaap.2025.107069
1105_Kumar和Srivastava - 2025 - Harnessing Phase-Dependent Acidity and Redox Activity of Ru-Decorated CePO4 Catalysts for.txt | Hydrogenation reaction | 2025 | Lignin & Cellulose | Lignin bio-oil derived from softwood biomass | Ru-related | Ru(2%)/CePO₄−H | C₆-C₉ Hydrocarbons | Fully saturated C₆–C₉ cyclic hydrocarbons | H₂ | Not reported | Not reported | 10h | 220°C | 3 MPa | Ethanol | conversion: 99% | selectivity: 99% | Not reported | Harnessing Phase-Dependent Acidity and Redox Activity of Ru-Decorated CePO<sub>4</sub> Catalysts for Biofuel Production from Lignin Model Compounds and Lignin Bio-oil | 10.1021/acssuschemeng.4c10756
1107_Liu 等 - 2025 - Rational design of hierarchical porous structure of ZSM-22 for boosting high-efficiency selective hy.txt | Hydrogenation reaction | 2025 | Fatty Acids & Esters | Oleic acid | Ni-related | Ni on ZSM-22 | Bio-jet Fuel | Bio-jet fuel | H₂ | WHSV 10 h⁻¹ | H₂:Oil = 400:1 | Not reported | 300-380°C | 4 MPa | Cyclohexane | Not reported | Not reported | yield: 49.9% jet fuel yield at 340 °C | Rational design of hierarchical porous structure of ZSM-22 for boosting high-efficiency selective hydrogenation of oleic acid to jet fuel | 10.1016/j.cej.2025.160585
1109_Shamanaev 等 - 2025 - Ni phosphide catalysts on Al2 O3 spa.txt | Hydrogenation reaction | 2024 | Fatty Acids & Esters | Methyl palmitate | Ni-related | Ni₂P | n-Alkanes | n-Alkanes | H₂ | LHSV 5.3 h⁻¹ | H₂:Feed = 600 Nm³/m³ | Not reported | 290°C | 2 MPa | n-Dodecane | conversion: 100% | selectivity: 55-100% | Not reported | Ni phosphide catalysts on <span style="font-variant:small-caps;"> Al<sub>2</sub> O<sub>3</sub> </span> ‐zeolite prepared by phosphidation for methyl palmitate hydroconversion | 10.1002/jctb.7766
1111_Cao 等 - 2022 - Hydrocracking Straight-Run Diesel into High-Value Chemical Materials The Effect of Acidity and Kine.txt | Hydrogenation reaction | 2022 | Diesel Fuels | Straight-run diesel | Ni-W-related | NiW/AY-15 | Light Naphtha / Light Hydrocarbons | Light naphtha | H₂ | LHSV 2.0 h⁻¹ | H₂:Oil = 800:1200 (v/v) | Not reported | 350°C | 8 MPa | Not reported | Not reported | Not reported | yield: C1-C4 gas: [1.05%, 1.20%, 1.40%], <65°C light naphtha: [2.35%, 3.30%, 4.11%], 65-165°C heavy naphtha: [10.63%, 15.55%, 19.48%], 165-260°C jet fuel: [41.57%, 35.75%, 31.00%], >260°C diesel: [44.70%, 44.40%, 44.14%] | Hydrocracking Straight-Run Diesel into High-Value Chemical Materials: The Effect of Acidity and Kinetic Study | 10.1021/acs.iecr.2c00262
1113_Li 等 - 2022 - Synthesis of Pt-based TS-1 catalysts for selective hydrogenation to produce C15–C18 alkanes from the.txt | Hydrogenation reaction | 2022 | Fatty Acids & Esters | Fatty acid methyl esters | Pt-related | Pt/TS-1 | C₁₅-C₁₈ n-Alkanes | C₁₅-C₁₈ alkanes | H₂ | LHSV 0.8 h⁻¹ | Not reported | 8h | 360°C | 3 MPa | Not reported | conversion: 100% | selectivity: 15.1% | yield: Liquid yield: 75.7% | Synthesis of Pt-based TS-1 catalysts for selective hydrogenation to produce C15–C18 alkanes from the FAME: Effect of rare-earth metal additives | 10.1016/j.jclepro.2022.131520
1115_Zhang 等 - 2025 - Topology transformation of the zeolite catalysts to enhance electronic metal-support interactions an.txt | Hydrogenation reaction | 2025 | Fatty Acids & Esters | Aromatic-rich oil | Ni-related | 10.3 wt% Ni-Beta | C₈-C₁₄ Branched Cycloalkanes | C₈-C₁₄ branched cycloalkanes mixture | H₂ | Not reported | Catalyst:Substrate = 1:10 (wt/wt) | 6h | 200°C | 5 MPa | Not reported | conversion: 99% | selectivity: 14.9% | yield: >94% yield for unsaturated and partially saturated products | Topology transformation of the zeolite catalysts to enhance electronic metal-support interactions and hydrogen spillover effects for hydrogenation of aromatic-rich oil to high-density aviation fuels | 10.1016/j.jechem.2025.04.068
1117_Azkaar 等 - 2020 - Hydrocracking of hexadecane to jet fuel components over hierarchical Ru-modified faujasite zeolite.txt | Hydrogenation reaction | 2020 | Alkanes | Hexadecane | Ru-related | Ru | C₉-C₁₅ Hydrocarbons | C₉-C₁₅ hydrocarbons | H₂ | Not reported | Not reported | 4h | 250°C | 45 bar | Not reported | conversion: 71% | Not reported | yield: 26% | Hydrocracking of hexadecane to jet fuel components over hierarchical Ru-modified faujasite zeolite | 10.1016/j.fuel.2020.118193
1119_Niu 等 - 2022 - Highly dispersed platinum clusters anchored on hollow ZSM-5 zeolite for deep hydrogenation of polycy.txt | Hydrogenation reaction | 2022 | Aromatics | Naphthalene | Pt-related | Pt/HZ-SEA | Decalin | Decalin (C₁₀H₁₈) | H₂ | WHSV 16.2 h⁻¹ | H₂:Oil = 500 Nm³/m³ | Not reported | 180-280°C | 4 MPa | Decalin | conversion: 88.5-100% | selectivity: 100% | Not reported | Highly dispersed platinum clusters anchored on hollow ZSM-5 zeolite for deep hydrogenation of polycyclic aromatic hydrocarbons | 10.1016/j.fuel.2022.125021
1121_Suwannasom 等 - 2016 - Jet fuel production from palm oil by catalytic hydrocracking using a Ni–MoHY catalyst.txt | Hydrogenation reaction | 2016 | Fatty Acids & Esters | Palm oil | Ni-Mo-related | Ni-Mo/HY | Bio-jet Fuel | Jet fuel | H₂ | Not reported | Not reported | 30-180min | 350-450°C | 30 bar | Not reported | Not reported | Not reported | yield: 36.60% | Jet fuel production from palm oil by catalytic hydrocracking using a Ni–Mo/HY catalyst | 10.1080/15567036.2016.1174756
1123_Lipton 等 - 2025 - In-situ dehydrogenation of lignin-based jet fuel A novel and sustainable liquid organic hydrogen ca.txt | Hydrogenation reaction | 2025 | Lignin & Cellulose | Lignin-based jet fuel | Pt-related | 1.0 wt% Pt/Zeolite | Aromatic Hydrocarbons | Alkylbenzenes | H₂ | Not reported | Not reported | 12-20h | 250°C | Not reported | Not reported | Not reported | Not reported | yield: 18.5 wt% dehydrogenated products | In-situ dehydrogenation of lignin-based jet fuel: A novel and sustainable liquid organic hydrogen carrier | 10.1016/j.ijhydene.2024.12.082
1125_Feng 等 - 2020 - TEOS-modified NiZSM-5 nanosheet catalysts for hydroconversion of oleic acid to high-performance avi.txt | Hydrogenation reaction | 2020 | Fatty Acids & Esters | Oleic acid | Ni-related | TEOS-modified Ni/ZSM-5 | C₉-C₁₅ n-Alkanes | C₉-C₁₅ alkanes (aviation-fuel-range) | H₂ | 0.40 mL/min | Not reported | Not reported | 240°C | 4 bar | Cyclohexane | conversion: 88.9-100% | selectivity: AFRA selectivity: 51.4% (250°C, 10 bar); HDO selectivity: decreased with increasing temperature; DCO/DCO2 selectivity: increased with increasing temperature; iso/n-alkanes ratio: 1.7 (250°C, 10 bar over NS200(1)) | yield: OLP yield: 70.8% (240°C, 30 bar), 78.8% (250°C, 30 bar), 74.3% (260°C, 30 bar); AFRA yield: 39.6% (250°C, 30 bar), 36.3% (260°C, 30 bar over NS200(1)) | TEOS-modified Ni/ZSM-5 nanosheet catalysts for hydroconversion of oleic acid to high-performance aviation fuel: Effect of acid spatial distribution | 10.1016/j.micromeso.2019.109705
1127_Nie 等 - 2017 - Hydrogenated intramolecular cyclization of diphenylmethane derivatives for synthesizing high-density.txt | Hydrogenation reaction | 2017 | Phenols | 2-Benzylphenol | Pd-related | 5 wt% Pd/C | Cycloalkanes | Dicyclohexylmethane (C₁₃H₂₄), Perhydrofluorene (C₁₃H₂₄), Dicyclohexylmethane (C₁₃H₂₄), Cyclohexylmethyl)benzene (C₁₃H₁₈) | H₂ | Not reported | Not reported | 10h | 453K | 6 MPa | Water | conversion: 100% | selectivity: 96.0% (Perhydrofluorene) | yield: 29.13% (Dicyclohexylmethane) | Hydrogenated intramolecular cyclization of diphenylmethane derivatives for synthesizing high-density biofuel | 10.1016/j.ces.2017.07.034
1129_Ayandiran 等 - 2019 - Hydroprocessing of Oleic Acid for Production of Jet-Fuel Range Hydrocarbons over Cu and FeCu Catalys.txt | Hydrogenation reaction | 2019 | Fatty Acids & Esters | Oleic acid | Cu-related | Fe-Cu/SiO₂-Al₂O₃ | C₈-C₁₆ Hydrocarbons | C₈-C₁₆ hydrocarbons | H₂ | Not reported | Not reported | 2h | 300°C | 2.07 MPa | Not reported | conversion: 98% | selectivity: 53.8% (Fe(3)-Cu(13)/SiO₂-Al₂O₃ at 340°C, 10 h) | yield: 51.8% (Fe(3)-Cu(13)/SiO₂-Al₂O₃ at 340°C, 10 h) | Hydroprocessing of Oleic Acid for Production of Jet-Fuel Range Hydrocarbons over Cu and FeCu Catalysts | 10.3390/catal9121051
1133_Cheng 等 - 2019 - Continuous hydroprocessing of microalgae biodiesel to jet fuel range hydrocarbons promoted by Nihie.txt | Hydrogenation reaction | 2019 | Fatty Acids & Esters | Nannochloropsis oceanica microalgae biodiesel | Ni-related | 10 wt% Ni/meso-Y zeolite (Si/Al molar ratio = 9.0) | n-Alkanes | Alkanes | H₂ | 0.01 mL/min | Not reported | Not reported | 255°C | 2 MPa | Not reported | conversion: 91.5% | selectivity: 56.2% jet fuel range hydrocarbons (at 275°C, 0.02 mL/min) | Not reported | Continuous hydroprocessing of microalgae biodiesel to jet fuel range hydrocarbons promoted by Ni/hierarchical mesoporous Y zeolite catalyst | 10.1016/j.ijhydene.2019.03.073
1137_Yang 等 - 2022 - Catalytic oleic acid hydrotreating to bio-aviation fuel over highly dispersed NiSAPO-11 catalysts p.txt | Hydrogenation reaction | 2022 | Fatty Acids & Esters | Oleic acid | Ni-related | 7 wt% Ni/SAPO-11 | n-Alkanes | n-Heptadecane (C₁₇H₃₆) | H₂ | Not reported | Not reported | 4h | 300°C | 4 MPa | Water | conversion: 99.9% | selectivity: 75.9% iso-alkanes (iso-C8-C18) selectivity | Not reported | Catalytic oleic acid hydrotreating to bio-aviation fuel over highly dispersed Ni/SAPO-11 catalysts prepared by citric acid and ethylene glycol co-assistance impregnation | 10.1016/j.jece.2022.107220
1139_Panarmasar 等 - 2022 - Catalytic hydrotreating of palm oil for bio-jet fuel production over Ni supported on mesoporous zeol.txt | Hydrogenation reaction | 2022 | Fatty Acids & Esters | Palm oil | Ni-related | 10 wt% Ni | C₈-C₁₆ Hydrocarbons | C₈-C₁₆ hydrocarbons | H₂ | 0.1 mL/min | Not reported | Not reported | 375-475°C | 15-25 bar | Not reported | Not reported | selectivity: 79.97% jet-fuel range selectivity (10Ni/USY) | yield: 56.83% (10Ni/USY) | Catalytic hydrotreating of palm oil for bio-jet fuel production over Ni supported on mesoporous zeolite | 10.1016/j.matpr.2021.09.385
1141_Chen 等 - 2016 - Catalytic hydroprocessing of fatty acid methyl esters to renewable alkane fuels over NiHZSM-5 catal.txt | Hydrogenation reaction | 2016 | Fatty Acids & Esters | Long-chain unsaturated fatty acid methyl esters | Ni-related | 10 wt% Ni/HZSM-5 (Si/Al = 25) | C₅-C₁₈ n-Alkanes | C₅-C₁₈ liquid alkanes | H₂ | LHSV 4 h⁻¹ | H₂:Oil = 15:1 (mol/mol) | Not reported | 260°C | 0.4 MPa | Not reported | conversion: 85.1% | selectivity: 88.2% selectivity for C₅–C₁₈ liquid alkanes | Not reported | Catalytic hydroprocessing of fatty acid methyl esters to renewable alkane fuels over Ni/HZSM-5 catalyst | 10.1016/j.cattod.2015.08.023
1145_Li 等 - 2024 - C–C bond coupling differences between β-O-4 and 4-O-5 ether bonds over hydrophobic mesoporous RuMY-.txt | Hydrogenation reaction | 2024 | Plastic Waste | 2-Phenoxy-1-phenylethanol | Ru-related | Ru/MY-O | Cyclohexane | Cyclohexane (C₆H₁₂) | H₂ | Not reported | Not reported | 2h | 160°C | 4 MPa | n-Hexane | conversion: 100% | Not reported | yield: 18.5 mol% cyclohexane | C–C bond coupling differences between β-O-4 and 4-O-5 ether bonds over hydrophobic mesoporous Ru/MY-O catalysts: from lignin model compounds to polycyclic alkanes | 10.1016/j.fuel.2024.130940
1149_Jung, Euna 等 - 2016 - A Study of Pt-MgMesoporous Aluminosilicate Catalysts for Synthesis of Jet-fuel from n-Octadecane.txt | Hydrogenation reaction | 2016 | Alkanes | n-Octadecane | Pt-related | Pt 0.5 wt% | C₈-C₁₈ Hydrocarbons | C₈-C₁₇ hydrocarbons (jet-fuel range) | H₂ | 10 mL/min | Not reported | Not reported | 350°C | 1 bar | Not reported | Not reported | selectivity: Jet-fuel selectivity: >80% | yield: 56% jet-fuel yield at 350°C over PtMg(2.0)/MMZHY | A Study of Pt-Mg/Mesoporous Aluminosilicate Catalysts for Synthesis of Jet-fuel from n-Octadecane | 10.9713/KCER.2016.54.5.712
1151_Li 等 - 2020 - A novel catalyst with variable active sites for the direct hydrogenation of waste oils into jet fuel.txt | Hydrogenation reaction | 2020 | Fatty Acids & Esters | Oleic acid | Ni-related | NiO-LiZSM-5 | Fuel Precursors & Condensation Products | Jet fuel components (C₈-C₁₆ alkanes, iso-paraffins, cyclo-paraffins, aromatics) | H₂ | Not reported | Not reported | 6h | 360°C | 4.5 MPa | Not reported | Not reported | selectivity: C8-C16: 80.42 mol% (from oleic acid) | Not reported | A novel catalyst with variable active sites for the direct hydrogenation of waste oils into jet fuel | 10.1016/j.apcatb.2019.118114
1153_Duan 等 - 2010 - Preparation and Evaluation of the Composite Containing USL Zeolite-Supported NiW Catalysts for Hydro.txt | Hydrogenation reaction | 2010 | Diesel Fuels | FCC diesel | Ni-W-related | NiW/γ-Al₂O₃-USL (27% WO₃, 3.5% NiO) | Hydrocarbon Dimers/Oligomers | Hydrotreated diesel | H₂ | LHSV 1.0 h⁻¹ | H₂:Feed = 600 v/v | Not reported | 350°C | 5 MPa | Not reported | conversion: 94.1-99.3% | Not reported | Not reported | Preparation and Evaluation of the Composite Containing USL Zeolite-Supported NiW Catalysts for Hydrotreating of FCC Diesel | 10.1021/ef901098m
1155_Farooqui 等 - 2021 - Noble metal encapsulated sulfide catalyst for the production of aviation biofuel from the hydroproce.txt | Hydrogenation reaction | 2021 | Fatty Acids & Esters | Jatropha oil | Pt-related | Pt@SOD-NiMo-SiO₂-Al₂O₃ | Bio-jet Fuel | Aviation biofuel | H₂ | LHSV 1 h⁻¹ | H₂:Feed = 2200:1 (v/v) | Not reported | 380-440°C | 100 bar | Not reported | conversion: 99% | selectivity: Aromatics: <0.6% | yield: Mid-range (C9-C15): ~40-45% | Noble metal encapsulated sulfide catalyst for the production of aviation biofuel from the hydroprocessing of non-edible oils | 10.1016/j.mset.2021.09.003
1161_Ravi 等 - 2025 - Bifunctional RhAl-SBA-15 catalysed cascade hydroformylation and hydroxyalkylation of alkenes to fue.txt | Hydrogenation reaction | 2025 | Aromatics | Styrene | Rh-related | 2.6 wt% Rh/Al-SBA-15 | C₁-C₈ Hydrocarbons | 2-Phenylpropanal (C₉H₁₀O) | H₂ | Not reported | Not reported | 6-9h | 30-80°C | 10-40 bar | Tetrahydrofuran | conversion: 98% | selectivity: 90% to aldehydes | yield: 56% | Bifunctional Rh/Al-SBA-15 catalysed cascade hydroformylation and hydroxyalkylation of alkenes to fuel precursors | 10.1039/D5CY00171D
1163_Akhmetzyanova 等 - 2017 - Zeolite supported palladium catalysts for hydroalkylation of phenolic model compounds.txt | Hydrogenation reaction | 2017 | Phenols | Phenol | Pd-related | Pd/Beta | Cyclohexylcyclohexane | Cyclohexylcyclohexane (C₁₂H₂₂) | Not reported | Not reported | Not reported | 60min | 160°C | 50 bar | n-Decane | conversion: 99-100% | selectivity: Cyclohexylcyclohexane: Beta (57%) > MCM-36 (42%) ≈ MCM-56 (37%) > MCM-22 (20%) | Not reported | Zeolite supported palladium catalysts for hydroalkylation of phenolic model compounds | 10.1016/j.micromeso.2017.06.020
1165_Yan 等 - 2023 - Synthesis of renewable diesel and jet fuels from bio-based furanics via hydroxyalkylationalkylation.txt | Hydrogenation reaction | 2023 | Furanics | 2-Methylfuran | Pd-related | Pd/NbOPO₄ | Furanic Dimers | 2,2′-(2-Furylmethylene)bis(5-methylfuran) (C₁₅H₁₄O₃) | H₂ | Not reported | 2-MF:Furfural = 2.25:1 (mol/mol) | 12h | 80°C | Not reported | Not reported | Not reported | Not reported | yield: 8.7% (C10) | Synthesis of renewable diesel and jet fuels from bio-based furanics via hydroxyalkylation/alkylation (HAA) over SO42-/TiO2 and hydrodeoxygenation (HDO) reactions | 10.1016/j.fuel.2023.127685
1167_Zhang 等 - 2017 - Hydrophobic mesoporous acidic resin for hydroxyalkylationalkylation of 2‐methylfuran and ketone to.txt | Hydrogenation reaction | 2017 | Furanics | Condensed product | Sulfonic-Acid-Resin-related | Sulfonic acid functional resin (PS) | Cycloalkanes | C₁₅-C₁₆ naphthenes | Not reported | Not reported | Not reported | 9h | 280°C | 8 MPa | Cyclohexane | conversion: 60.7-90.4% | selectivity: 83.5% FCF (4.28 wt% PS with cyclopentanone), 84.4% FCF (2.34 wt% PCS with cyclopentanone), 93.0% FCF (4.28 wt% PS with cyclohexanone), 97.3% FCF (1.47 wt% PCS with cyclohexanone) | Not reported | Hydrophobic mesoporous acidic resin for hydroxyalkylation/alkylation of 2‐methylfuran and ketone to high‐density biofuel | 10.1002/aic.15410
1173_Dutta 等 - 2017 - Solventless C–C Coupling of Low Carbon Furanics to High Carbon Fuel Precursors Using an Improved Gra.txt | Hydrogenation reaction | 2017 | Furanics | 2-Methylfuran | Carbon-related | Improved graphene oxide (IGO) carbocatalyst | Furanic Dimers | 5,5′-Bis(2-methylfuranyl)furan-2-ylmethane (C₁₅H₁₄O₃), 5,5′-(butane-1,1-diyl)bis(2-methylfuran) (C₁₄H₁₈O₂), 5,5′-(Propane-2,2-diyl)bis(2-methylfuran) (C₁₃H₁₆O₂), 5,5′((5-((5-Methylfuran-2-yl)methyl)furan-2-yl)methylene)bis(2-methylfuran) (C₂₂H₂₂O₄) | Not reported | Not reported | 2-MF:Furfural = 2.2:1 (mol/mol) | 6h | 60°C | Not reported | Not reported | conversion: 100% | selectivity: High selectivity (not quantified) | yield: 95% | Solventless C–C Coupling of Low Carbon Furanics to High Carbon Fuel Precursors Using an Improved Graphene Oxide Carbocatalyst | 10.1021/acscatal.6b03113
1179_Shen 等 - 2025 - Aqueous hydroalkylation of phenols for synthesis of high-density bicyclic alkane fuels.txt | Hydrogenation reaction | 2025 | Phenols | Guaiacol | Pd-related | Pd/C (5 wt%) | Ethylcyclohexane | 2-Methoxycyclohexanone (C₇H₁₂O₂) | H₂ | Not reported | Not reported | 4-6h | 140-200°C | 4-6 MPa | Water | conversion: 96.3% | selectivity: 71.4% | Not reported | Aqueous hydroalkylation of phenols for synthesis of high-density bicyclic alkane fuels | 10.1016/j.ces.2024.121176
1185_Cong 等 - 2024 - Synthesis of jet fuel range paraffins from cellulose.txt | Hydrogenation reaction | 2024 | Furanics | Tris(5-methylfuran-2-yl)methane | Pd-related | Pd/C | n-Alkanes | n-Hexadecane (C₁₆H₃₄) | Not reported | Not reported | Not reported | 2h | 493K | 4 MPa | Cyclohexane | conversion: 100% | Not reported | yield: 77.5% carbon yield (MFA) | Synthesis of jet fuel range paraffins from cellulose | 10.1039/D4SE00712C
1185_Cong 等 - 2024 - Synthesis of jet fuel range paraffins from cellulose.txt | Hydrogenation reaction | 2024 | Furanics | 5-Chloromethylfurfural | Ni-related | Ni/hydroxyapatite | Ketones/Aldehydes/Enones | 5-Methylfurfural (C₆H₆O₂) | N₂ | Not reported | Not reported | 24h | 323K | Not reported | Not reported | Not reported | Not reported | yield: 83.5% total carbon yield for C₁₆ and C₁₁ alkanes | Synthesis of jet fuel range paraffins from cellulose | 10.1039/D4SE00712C
1217_Dutta 等 - 2022 - A separations and purification process for improving yields and meeting fuel contaminant specificati.txt | Hydrogenation reaction | 2022 | Synthesis Gas | Dimethyl ether | Cu-related | Cu/BEA | iso-Alkanes | Branched alkanes | H₂ | Not reported | H₂:DME = 1:1 (mol/mol) | Not reported | 225°C | Not reported | Not reported | Not reported | Not reported | yield: C5+ content: 97.1 wt% | A separations and purification process for improving yields and meeting fuel contaminant specifications for high‐octane gasoline produced from dimethyl‐ether over a Cu/ <span style="font-variant:small-caps;">BEA</span> catalyst | 10.1002/bbb.2416
1229_Mitsuoka 等 - 2024 - Production of Sustainable Aviation Fuel by Hydrocracking of n -Heptadecane Using Pt-Supported.txt | Hydrogenation reaction | 2024 | Alkanes | n-Heptadecane | Pt-related | Pt-supported Y-zeolite-Al₂O₃ composite, Pt-supported ZSM-5-zeolite-Al₂O₃ composite | C₈-C₁₅ Hydrocarbons | C₈-C₁₅ hydrocarbons (jet fuel fraction) | H₂ | 300 mL/min | Not reported | Not reported | 250-270°C | 0.5 MPa | Not reported | conversion: 99% | selectivity: 74% | yield: 73% jet fuel yield (0.5Pt/Y(100)35A at 295°C) | Production of Sustainable Aviation Fuel by Hydrocracking of <i>n</i> -Heptadecane Using Pt-Supported Y-Zeolite-Al<sub>2</sub> O<sub>3</sub> Composite Catalysts | 10.1021/acsomega.3c07678
1231_Bai 等 - 2025 - Direct Jet Fuel Synthesis Over CoM-TUD-1 Catalysts by the Integration of Mesopore Confinement Effec.txt | Hydrogenation reaction | 2025 | Synthesis Gas | Synthesis gas | Co-related | 15 wt % Co on Al-TUD-1 support (Si/Al = 25) | C₈-C₁₆ Hydrocarbons | C₈-C₁₆ hydrocarbons | syngas (CO/H2/N2 = 47.5:47.5:5) | 20 mL/min | H₂:CO = 1:1 (mol/mol) | 48h | 240°C | 2 MPa | Not reported | conversion: 47.2% | selectivity: 51.3% | yield: 174.7 g kg⁻¹ cat h⁻¹ jet fuel productivity | Direct Jet Fuel Synthesis Over Co/M-TUD-1 Catalysts by the Integration of Mesopore Confinement Effects and Acid Hydrocracking | 10.1021/acs.iecr.5c00574
1233_Xing 等 - 2019 - Investigation on hydroisomerization and hydrocracking of C15–C18 n-alkanes utilizing a hollow tubula.txt | Hydrogenation reaction | 2019 | Fatty Acids & Esters | Hydrodeoxygenation product of castor oil | Ni-related | 15.0 wt.% Ni | iso-Alkanes | iso-Alkanes | H₂ | LHSV 1 h⁻¹ | H₂:Oil = 800:1 | Not reported | 583K | 3 MPa | Cyclohexane | conversion: 97.2% | selectivity: 81.6% | Not reported | Investigation on hydroisomerization and hydrocracking of C15–C18 n-alkanes utilizing a hollow tubular Ni-Mo/SAPO-11 catalyst with high selectivity of jet fuel | 10.1016/j.cattod.2018.04.028
1238_461-Preparation and commercial application of ZHC-01 hydrocracking catalyst.txt | Hydrogenation reaction | 2007 | Petroleum Fractions | Middle East vacuum gas oil | Al-related | NTY zeolite | C₁-C₄ Hydrocarbons | LPG | H₂ | Not reported | H₂:Oil = 1290:1 (v/v) | Not reported | 373-390°C | 15.6-15.7 MPa | Not reported | conversion: 60-65% | Not reported | yield: LPG: 1.7-2.3%, Naphtha: 10.6-17.6%, Jet fuel: 16.6-25.4%, Diesel: 19.5-27.9%, HC tail oil: 33.6-42.4% | Preparation and commercial application of ZHC-01 hydrocracking catalyst
1248_Mabaleha - 2022 - Secondary cracking suppression through PtH-BEA n-Hexadecane hydrocracking.txt | Hydrogenation reaction | 2022 | Alkanes | n-Hexadecane | Pt-related | Pt/H-BEA₁₇ (H) | C₉+ Hydrocarbons | C₉⁺ hydrocarbons (jet fuel) | H₂ | 0.02 mL/min | H₂:n-Hexadecane = 10:1 (mol/mol) | 12h | 175°C | 20 bar | Not reported | conversion: 10% | selectivity: 81% | Not reported | Secondary cracking suppression through Pt/H-BEA: n-Hexadecane hydrocracking | 10.1016/j.micromeso.2022.111902
1292_Mu 等 - 2024 - Shape Selectivity of AEL Channels for Anomalously Facilitating Biojet Fuel Production from Long-Chai.txt | Hydrogenation reaction | 2024 | Alkanes | n-Hexadecane | Pt-related | 1 wt % Pt on SAPO-11 | C₁-C₄ Hydrocarbons | C₁-C₄ hydrocarbons (light fractions) | H₂ | Not reported | Not reported | Not reported | Not reported | Not reported | Not reported | Not reported | Not reported | yield: Maximum jet fuel yield: 35.9% for Pt/SAPO-11 | Shape Selectivity of AEL Channels for Anomalously Facilitating Biojet Fuel Production from Long-Chain <i>n</i> -Alkane Hydrocracking | 10.1021/acscatal.3c04465
1296_Tanwongwan 等 - 2025 - Potential of advanced microporous zeolites and mesoporous materials derived from natural precursors.txt | Hydrogenation reaction | 2025 | Fatty Acids & Esters | Palm oil | Fe-related | FeP/MCM-22 | C₉+ Hydrocarbons | Liquid hydrocarbons (LHCs) | H₂ | Not reported | Not reported | 3h | 400°C | 20 bar | Cyclohexane | conversion: 100% | selectivity: 78% | yield: FeP/MCM-22: ~33% LHCs yield | Potential of advanced microporous zeolites and mesoporous materials derived from natural precursors as supports for iron phosphide catalysts in bio-jet fuel production from palm oil ( <i>Elaeis guineensis</i> ) | 10.1039/D5RA02133B
1332_Chen和Garwood - 1978 - Selective Hydrocracking of n-Paraffins in Jet Fuels.txt | Hydrogenation reaction | 1978 | Diesel Fuels | Jet fuel | Ni-related | NiO: 5.6 wt%, SiO₂: 68.6 wt%, Al₂O₃: 16.5 wt% | Bio-jet Fuel | Jet fuel | H₂ | LHSV 14 h⁻¹ | H₂:Hydrocarbon = 27:1 (mol/mol) | Not reported | 750°F | 200 psig | Not reported | Not reported | Not reported | yield: 81.8 wt% jet fuel | Selective Hydrocracking of n-Paraffins in Jet Fuels | 10.1021/i260068a021
1342_Hanaoka 等 - 2015 - Jet fuel synthesis in hydrocracking of Fischer–Tropsch product over Pt-loaded zeolite catalysts prep.txt | Hydrogenation reaction | 2015 | Alkanes | n-Octacosane, n-Hexatriacontane | Pt-related | Pt (0.1 wt.%) on various zeolite supports (β-type, mordenite-type, Y-type) | C₁-C₈ Hydrocarbons | C₁–C₈ hydrocarbons | H₂ | Not reported | Not reported | 1h | 250°C | 1 MPa | Not reported | conversion: 84.3-99.1% | Not reported | yield: Reported as C-mol% for various product ranges (e.g., 29.1 C-mol% jet fuel yield maximum) | Jet fuel synthesis in hydrocracking of Fischer–Tropsch product over Pt-loaded zeolite catalysts prepared using microemulsions | 10.1016/j.fuproc.2014.09.011
1371_440-H&#x003b2; Modified Co_SiO2 Catalysts for Fischer-Tropsch Synthesis of Jet Fuel-range Hydrocarbons.txt | Hydrogenation reaction | 2014 | Synthesis Gas | Synthesis gas | Co-related | Co/SG/Hβ(25) | Jet Fuel Range Hydrocarbon | C₈-C₁₈ aviation fuel range hydrocarbons | CO and H₂ | Not reported | Not reported | Not reported | 250°C | 2.0 MPa | Not reported | conversion: 95.7% | selectivity: 42.3% | Not reported | SiO2 Catalysts for Fischer-Tropsch Synthesis of Jet Fuel-range Hydrocarbons.pdf
1375_Yang 等 - 2019 - The influence of intimacy on the ‘iterative reactions’ during OX-ZEO process for aromatic production.txt | Hydrogenation reaction | 2019 | Light Olefins | Ethylene | Zn-Cr-related | ZnCrOₓ | Ethylcyclohexane | Ethane (C₂H₆) | H₂ | GHSV 1200 h⁻¹ | Not reported | Not reported | 300-400°C | 4 MPa | Not reported | conversion: 10% | selectivity: 87% | Not reported | The influence of intimacy on the ‘iterative reactions’ during OX-ZEO process for aromatic production | 10.1016/j.jechem.2018.11.003
1381_Zhai 等 - 2023 - Preparation of Hierarchical CoBeta Catalyst and Its Application in Hydrogenation of CO to Aviation.txt | Hydrogenation reaction | 2023 | Synthesis Gas | Synthesis gas | Co-related | 10 wt% Co on Beta zeolite (SiO₂/Al₂O₃ = 25) | Jet Fuel Range Hydrocarbon | C₈-C₁₆ aviation kerosene components | H2/CO = 2 | 26 mL/min | H₂:CO = 2:1 (mol/mol) | 24h | 230°C | 3 MPa | Not reported | conversion: 34.6% | selectivity: 40.2% | Not reported | Preparation of Hierarchical Co/Beta Catalyst and Its Application in Hydrogenation of CO to Aviation Kerosene | 10.3390/cryst13071053
1383_Hanaoka 等 - 2015 - Effects of Catalyst Preparation on Hydrocarbon Product Distribution in Hydrocracking of the Fischer-.txt | Hydrogenation reaction | 2015 | Diesel Fuels | Fischer-Tropsch product | Pt-related | Pt (0.01-0.1 wt.%) on various supports (SiO₂-Al₂O₃, sulfated zirconia, FAU, MOR, BEA zeolites) | C₁-C₈ Hydrocarbons | C₁-C₈ hydrocarbons | H₂ | Not reported | Not reported | 1h | 250°C | 0.5 MPa | Not reported | Not reported | Not reported | yield: C1-C8: 0.2-37.4%, C9-C15: 9.2-24.7%, C16+: 37.5-90.6% | Effects of Catalyst Preparation on Hydrocarbon Product Distribution in Hydrocracking of the Fischer-Tropsch Product with Low Pt-Loaded Catalysts | 10.3390/catal5041983
1385_Nimlos 等 - 2022 - Direct Conversion of Renewable CO2 -Rich Syngas to High-Octane Hydrocarbons in a Single R.txt | Hydrogenation reaction | 2022 | Synthesis Gas | Hydrogen | Cu-Zn-related | CZA (CuZnO/Al₂O₃) | C₁-C₄ Hydrocarbons | C₄⁺ hydrocarbons | Syngas (H₂:CO = 2:1 or 2.5:1) | 0.3 h⁻¹ | H₂:CO = 2:1 (mol/mol) | Not reported | 220°C | 750 kPa | Not reported | conversion: 42.5-77.3% | selectivity: 96.1% | yield: 13.7-44.9% (C₄⁺ yield) | Direct Conversion of Renewable CO<sub>2</sub> -Rich Syngas to High-Octane Hydrocarbons in a Single Reactor | 10.1021/acscatal.2c02155
1387_Hangbing 等 - Fischer-Tropsch synthesis of aviation fuel.txt | Hydrogenation reaction | 2024 | Synthesis Gas | Synthesis gas | Co-related | Co/H-ZSM-5 | C₉+ Hydrocarbons | Hydrocarbon fuels | H₂/CO | GHSV 3000-6000 h⁻¹ | H₂:CO = 2:1 (mol/mol) | Not reported | 230-240°C | 2 MPa | Not reported | conversion: 28.95% | selectivity: 52.12% | Not reported | Fischer-Tropsch synthesis of aviation fuel
1389_Gong 等 - 2025 - Co nanoparticles confined in mesopores of MFI zeolite for selective syngas conversion to heavy liqui.txt | Hydrogenation reaction | 2025 | Synthesis Gas | Synthesis gas | Co-related | Co/Na-OMMZ | Hydrocarbon Dimers/Oligomers | Liquid hydrocarbon fuels (gasoline C₅–C₁₁, jet C₈–C₁₆, diesel C₁₀–C₂₀, wax C₂₁⁺) | H₂/CO/Ar=9:9:1 | 20 mL/min | H₂:CO = 1:1 (mol/mol) | 10h | 513K | 2 MPa | Not reported | conversion: 38.2% | selectivity: 66.5% | Not reported | Co nanoparticles confined in mesopores of MFI zeolite for selective syngas conversion to heavy liquid hydrocarbon fuels | 10.1016/S1872-2067(24)60166-X
1389_Gong 等 - 2025 - Co nanoparticles confined in mesopores of MFI zeolite for selective syngas conversion to heavy liqui.txt | Hydrogenation reaction | 2025 | Synthesis Gas | Synthesis gas | Co-related | Co/H-OMMZ | Hydrocarbon Dimers/Oligomers | Liquid hydrocarbon fuels (gasoline C₅–C₁₁, jet C₈–C₁₆, diesel C₁₀–C₂₀, wax C₂₁⁺) | H₂/CO/Ar=9:9:1 | 20 mL/min | H₂:CO = 1:1 (mol/mol) | 10h | 513K | 2 MPa | Not reported | conversion: 31.5% | selectivity: 76.7% | Not reported | Co nanoparticles confined in mesopores of MFI zeolite for selective syngas conversion to heavy liquid hydrocarbon fuels | 10.1016/S1872-2067(24)60166-X
1391_Tomasek 等 - 2020 - Fuel purpose hydrocracking of biomass based Fischer-Tropsch paraffin mixtures on bifunctional cataly.txt | Hydrogenation reaction | 2020 | Alkanes | Wax | Pt-related | 1.0 wt% Pt on H-Mordenite zeolite | C₁-C₄ Hydrocarbons | C₁-C₄ gases | H₂ | Not reported | H₂:Hydrocarbon = 600:1 (v/v) | Not reported | 300-350°C | 40 bar | Not reported | Not reported | Not reported | yield: Gas: 0.5-31.3 wt% | Fuel purpose hydrocracking of biomass based Fischer-Tropsch paraffin mixtures on bifunctional catalysts | 10.1016/j.enconman.2020.112775
1399_Street 等 - 2012 - Gasoline-range hydrocarbon production using biomass derived synthesis gas over MoH+ZSM-5.txt | Hydrogenation reaction | 2012 | Lignocellulosic Biomass | Wood chips | Mo-related | 5% Mo loading on H+ZSM-5 (SiO₂/Al₂O₃=50) | C₈-C₁₂ Hydrocarbons | C₅-C₁₂ hydrocarbons (gasoline-range) | H₂ | 4.5 SLPM | Feed Gas: H₂:CO = 2:1 (mol/mol, in a mixture with CO₂/CH₄/N₂) | 9h | 773K | 8.96-9.18 MPa | Not reported | Not reported | Not reported | yield: Organic phase yield: 0.00844±0.00315% (2:1 syngas) | Gasoline-range hydrocarbon production using biomass derived synthesis gas over Mo/H+ZSM-5 | 10.1016/j.fuel.2011.12.036
1405_Zhang 等 - 2025 - Highly efficient NiBeta catalyst for one-step hydrodeoxygenation-isomerization of fatty acid ester.txt | Hydrogenation reaction | 2025 | Fatty Acids & Esters | Methyl laurate | Ni-related | 8Ni₀CA/Beta | n-Alkanes | Undecane (C₁₁H₂₄) | H₂ | Not reported | Not reported | 1h | 280°C | 2 MPa | n-Octane | conversion: 90% | selectivity: 86% | yield: 74.7% (C11+C12 yield for 8Ni2CA/Beta at 280°C, 1 h) | Highly efficient Ni/Beta catalyst for one-step hydrodeoxygenation-isomerization of fatty acid ester to bio-jet fuel | 10.1016/j.fuel.2024.133586
1411_Weng 等 - 2015 - Jet-Fuel Range Hydrocarbons from Biomass-Derived Sorbitol over Ni-HZSM-5SBA-15 Catalyst.txt | Hydrogenation reaction | 2015 | Sugars & Carbohydrates | Sorbitol | Ni-related | Ni-HZSM-5/SBA-15 (Ni loading: 10 wt.%) | Aromatic Hydrocarbons | Aromatic hydrocarbons | H₂ | WHSV 0.75 h⁻¹ | Not reported | Not reported | 593K | 4 MPa | Water | conversion: 90% | selectivity: 80.0% | yield: 40.4 wt.% | Jet-Fuel Range Hydrocarbons from Biomass-Derived Sorbitol over Ni-HZSM-5/SBA-15 Catalyst | 10.3390/catal5042147
1416_Sun 等 - 2020 - Supported heteropolyacids catalysts for the selective hydrocracking and isomerization of n-C16 to pr.txt | Hydrogenation reaction | 2020 | Alkanes | n-Hexadecane | Pt-related | Pt | C₉+ Hydrocarbons | <C9 hydrocarbons (gasoline) | H₂ | 0.04 mL/min | Not reported | 100h | 340°C | 1 MPa | Not reported | conversion: 84% | Not reported | yield: ≈20 wt.% (jet fuel yield over Pt/40wt.% HPMo/MCM-41) | Supported heteropolyacids catalysts for the selective hydrocracking and isomerization of n-C16 to produce jet fuel | 10.1016/j.apcata.2020.117556
1420_Zhang 等 - 2016 - Shape Selectivity in Hydroisomerization of Hexadecane over Pt Supported on 10-Ring Zeolites ZSM-22,.txt | Hydrogenation reaction | 2016 | Alkanes | n-Hexadecane | Pt-related | Pt on ZSM-22 | iso-Alkanes | iso-Hexadecane (C₁₆H₃₄) | H₂ | Not reported | H₂:n-Hexadecane = 600:1 (v/v) | Not reported | 260-300°C | 4 MPa | Not reported | conversion: 98% | Not reported | Not reported | Shape Selectivity in Hydroisomerization of Hexadecane over Pt Supported on 10-Ring Zeolites: ZSM-22, ZSM-23, ZSM-35, and ZSM-48 | 10.1021/acs.iecr.6b01163
1422_Shi 等 - 2019 - Selective Production of Jet-Fuel-Range Alkanes from Palmitic Acid over NiH-MCM-49 with Two Independ.txt | Hydrogenation reaction | 2019 | Fatty Acids & Esters | Palmitic acid | Ni-related | 5 wt% NiO/H-MCM-49 | C₈-C₁₆ n-Alkanes | C₈-C₁₆ alkanes (specifically C₁₂H₂₆, C₁₃H₂₈, C₁₄H₃₀, C₁₅H₃₂, C₁₆H₃₄) | H₂ | Not reported | Not reported | 4h | 260°C | 4 MPa | Decalin | conversion: 99% | selectivity: 6.8-11% | Not reported | Selective Production of Jet-Fuel-Range Alkanes from Palmitic Acid over Ni/H-MCM-49 with Two Independent Pore Systems | 10.1021/acs.iecr.9b04130
1424_Lanzafame 等 - 2017 - Effect of the Structure and Mesoporosity in NiZeolite Catalysts for n ‐Hexadecane Hydroisome.txt | Hydrogenation reaction | 2017 | Alkanes | n-Hexadecane | Ni-related | Ni/Des-H-Beta | C₅-C₁₅ n-Alkanes | C₅-C₁₅ n-Alkanes | H₂ | WHSV 4 h⁻¹ | H₂:n-Hexadecane = 7.5:1 (mol/mol) | Not reported | 275°C | 30 bar | Not reported | conversion: 9.8% | selectivity: 77.1% | yield: Gas yield: [Ni/ASA: 0.3 wt%, Ni/H-MFI: 36.2 wt%, Ni/H-Beta: 3.1 wt%, Ni/Des H-Beta: 9.1 wt%], Liquid yield: [Ni/ASA: 99.7 wt%, Ni/H-MFI: 63.8 wt%, Ni/H-Beta: 96.9 wt%, Ni/Des H-Beta: 90.9 wt%] | Effect of the Structure and Mesoporosity in Ni/Zeolite Catalysts for <i>n</i> ‐Hexadecane Hydroisomerisation and Hydrocracking | 10.1002/cctc.201601670
1426_Fujitsuka 等 - 2020 - Development of PtZeolite for Selective Conversion of n-Decane and n-Dodecane to i.txt | Hydrogenation reaction | 2020 | Alkanes | n-Dodecane, n-Decane | Pt-related | Pt(0.5)/MFI(200) | iso-Alkanes | iso-C6 alkanes, Isoparaffins (i-C₇H₁₆, i-C₈H₁₈, i-C₉H₂₀) | H₂ | Not reported | H₂:n-Decane = 9:1 (mol/mol). H₂:n-Dodecane = 13:1 (mol/mol) | 1h | 200-250°C | 1 bar | Not reported | Not reported | Not reported | yield: 35 C-mol% desired isoparaffin yield (for MgO(1)/Pt(0.5)/MFI(200) at 250°C, W/F=0.8 h) | Development of Pt/Zeolite for Selective Conversion of <i>n</i>-Decane and <i>n</i>-Dodecane to <i>i</i>-C6-7 and <i>i</i>-C7-9 | 10.1627/jpi.63.297
1430_Wulandari 等 - 2024 - Hydroisomerization of n-dodecane over zeolite socony mobile-48-γ-Al2O3 supported platinum catalyst.txt | Hydrogenation reaction | 2024 | Alkanes | n-Dodecane | Pt-related | Pt 0.5 wt% | iso-Alkanes | iso-Dodecane (C₁₂H₂₆) | H₂ | 200 mL/min | Not reported | 8h | 300°C | 25 bar | Not reported | conversion: 7.05-92.25% | selectivity: 90.70% | Not reported | Hydroisomerization of n-dodecane over zeolite socony mobile-48-γ-Al2O3 supported platinum catalyst: Insight into platinum concentration and reaction temperature | 10.1016/j.cscee.2024.100789
1432_Panarmasar 等 - 2025 - Biojet Production from Hydroisomerization of Palm Olein Catalyzed by NiMicromesoporous Zeolite Comp.txt | Hydrogenation reaction | 2025 | Fatty Acids & Esters | Palm oil | Ni-related | Ni/SBA-15-xUSY | C₈-C₁₆ Hydrocarbons | C₈-C₁₆ hydrocarbons | H₂ | 0.1 mL/min | Not reported | Not reported | 425°C | 25 bar | Not reported | Not reported | selectivity: 78.45% | yield: Liquid yield: 54.3 wt% (Ni/USY) | Biojet Production from Hydroisomerization of Palm Olein Catalyzed by Ni/Micromesoporous Zeolite Composite Supports | 10.1021/acsomega.5c02800
1434_Zhao 等 - 2024 - Hydroisomerization Principles of Acenaphthene to Alkyladamantanes over Modified USY-Supported Pt Cat.txt | Hydrogenation reaction | 2024 | Aromatics | Acenaphthene | Pt-related | Pt (1 wt%) | Alkylnaphthalenes | Tetrahydroacenaphthene (C₁₂H₁₄) | H₂ | Not reported | Not reported | 0.12-1.2 min | 260°C | 4 MPa | n-Heptane | Not reported | Not reported | yield: 62% AAs yield for Pt/USY | Hydroisomerization Principles of Acenaphthene to Alkyladamantanes over Modified USY-Supported Pt Catalysts | 10.1021/acs.energyfuels.4c00041
1442_Chintakanan 等 - 2021 - Bio-jet fuel range in biofuels derived from hydroconversion of palm olein over Nizeolite catalysts.txt | Hydrogenation reaction | 2021 | Alcohols | Palm olein | Ni-related | Ni/zeolite (Ni content = 10 wt%) | C₈-C₁₆ Hydrocarbons | C₈-C₁₆ hydrocarbons | H₂ | Not reported | Not reported | 4 h | 360°C | 30-40 bar | Not reported | Not reported | Not reported | yield: 20.8 wt% bio-jet yield (Ni/NH4-Beta, 40 bar) | Bio-jet fuel range in biofuels derived from hydroconversion of palm olein over Ni/zeolite catalysts and freezing point of biofuels/Jet A-1 blends | 10.1016/j.fuel.2021.120472
1454_Li 等 - 2025 - Aromatization-free strategy for sustainable aviation fuel Co-upcycling waste oils and polystyrene p.txt | Hydrogenation reaction | 2025 | Fatty Acids & Esters | Lauric acid | Pd-related | Pd/SBA-15 | C₈-C₁₆ Hydrocarbons | C₈-C₁₆ hydrocarbons | H₂ | Not reported | PKO:PS Foam = 2.5:1 (wt/wt) | Not reported | 480°C | 0.15 MPa | Not reported | conversion: 100% | selectivity: 84.5% | yield: 71.0 wt% (Pd/SBA-15) | Aromatization-free strategy for sustainable aviation fuel: Co-upcycling waste oils and polystyrene plastics into alkanes and aromatics | 10.1016/j.ces.2024.121100
1516_Sun 等 - 2024 - Noble metal-free tandem catalysis enables efficient upcycling plastic waste into liquid fuel compone.txt | Hydrogenation reaction | 2024 | Plastic Waste | Polyethylene waste | Ni-W-related | 5Ni-20WO₃/Al₂O₃ | C₅-C₂₀ n-Alkanes | C₅-C₂₀ liquid alkanes | H₂ | Not reported | Not reported | 4h | 280°C | 4 MPa | Cyclohexane | conversion: 87.2% | selectivity: 88% | yield: 86.2% liquid hydrocarbons at full PE conversion | Noble metal-free tandem catalysis enables efficient upcycling plastic waste into liquid fuel components | 10.1016/j.cej.2024.156988
1528_Cronin 等 - 2022 - Sustainable Aviation Fuel from Hydrothermal Liquefaction of Wet Wastes.txt | Hydrogenation reaction | 2022 | Organic Waste | Food waste | Co-Mo-related | sulfided CoMo | Crude Bio-fuel | Biocrude | Not reported | Not reported | Not reported | Not reported | 350-450°C | 30-170 bar | Not reported | Not reported | Not reported | Not reported | Sustainable Aviation Fuel from Hydrothermal Liquefaction of Wet Wastes | 10.3390/en15041306
1534_Asnawati 等 - 2025 - Toward Efficient Bio-jet Fuel Production via Atmospheric Hydrotreating Insight into the Effect of C.txt | Hydrogenation reaction | 2025 | Fatty Acids & Esters | Thermally treated refined palm oil | Co-related | 5% Co | Bio-jet Fuel | Bio-jet fuel | H₂ | 10 mL/min | Not reported | Not reported | 350-450°C | 1 bar | Not reported | conversion: 99.03% | selectivity: 99.14% | yield: 44.97% (Bio-jet fuel yield for Mo/Z–Co/Z configuration) | Toward Efficient Bio-jet Fuel Production via Atmospheric Hydrotreating: Insight into the Effect of Co/HZSM-5, Mo/HZSM-5, and CoMo/HZSM-5 Catalyst Arrangements | 10.1007/s13369-025-10510-5
1538_Shui 等 - 2020 - Hydro-liquefaction of asphaltene from a lignite for potential jet fuel.txt | Hydrogenation reaction | 2020 | Heavy Olefins | Coal asphaltene | Cu-Ni-related | Cu-Ni/γ-Al₂O₃ (Cu/Ni=0.2 mol, 20% Ni loaded) | Propylcyclohexane | Oil (cyclohexane-soluble) | H₂ | Not reported | Not reported | 30min | 280°C | 5 MPa | Tetralin | conversion: 98% | selectivity: 20.5-70% | yield: Oil yield (Ni-Mo-S/γ-Al₂O₃, 360°C, 90 min): 68.8 wt%, Oil yield (Cu-Ni/γ-Al₂O₃, 360°C, 90 min): Lower than without catalyst, Oil yield (Ni/ZSM-5, 360°C, 90 min): Not reported, Gas yield (Cu-Ni/γ-Al₂O₃, 360°C, 90 min): 19.6 wt% | Hydro-liquefaction of asphaltene from a lignite for potential jet fuel | 10.1016/j.fuel.2019.116435
1542_Li 等 - 2015 - Protonated titanate nanotubes as a highly active catalyst for the synthesis of renewable diesel and.txt | Hydrogenation reaction | 2015 | Furanics | Hydroxyalkylation/alkylation product | Ti-related | Protonated titanate nanotube (PTNT) | Jet Fuel Range Hydrocarbon | Renewable diesel and jet fuel range branched alkanes | H₂ | 0.04 mL/min | Not reported | 4-8h | 533K | 6 MPa | Not reported | conversion: 81.5% | Not reported | yield: 77% (yield of 1a at optimized conditions) | Protonated titanate nanotubes as a highly active catalyst for the synthesis of renewable diesel and jet fuel range alkanes | 10.1016/j.apcatb.2015.01.022
1542_Li 等 - 2015 - Protonated titanate nanotubes as a highly active catalyst for the synthesis of renewable diesel and.txt | Hydrogenation reaction | 2015 | Furanics | 2-Methylfuran | Ni-related | Ni/H-ZSM-5 | Furanic Dimers | 5,5'-(butane-1,1-diyl)bis(2-methylfuran) (C₁₄H₁₈O₂) | Not reported | Not reported | 2-MF:Carbonyl Compound = 2:1 or 1:1 (mol/mol, compound specified) | Not reported | 323K | Not reported | Not reported | conversion: 100% | Not reported | yield: 90% (carbon yield for Ni/H-ZSM-5), 79% (carbon yield for Ni/H-MOR) | Protonated titanate nanotubes as a highly active catalyst for the synthesis of renewable diesel and jet fuel range alkanes | 10.1016/j.apcatb.2015.01.022
1548_Jia 等 - 2021 - Deconstruction of high-density polyethylene into liquid hydrocarbon fuels and lubricants by hydrogen.txt | Hydrogenation reaction | 2021 | Plastic Waste | High density polyethylene | Ru-related | 5% Ru on carbon | C₈-C₁₆ n-Alkanes | C₈-C₁₆ alkanes | H₂ | Not reported | Not reported | 0.5h | 150°C | Not reported | n-Hexane | Not reported | Not reported | yield: 60.8 wt% jet-fuel-range | Deconstruction of high-density polyethylene into liquid hydrocarbon fuels and lubricants by hydrogenolysis over Ru catalyst | 10.1016/j.checat.2021.04.002
1556_Kollman 等 - 2023 - Towards jet fuel from technical lignins Feedstock-catalyst-product interactions revealed during cat.txt | Hydrogenation reaction | 2023 | Lignocellulosic Biomass | Pine kraft lignin | Ru-Zn-related | 0.321 mmol Ru +Zn per gram lignin | Olefins | Oligomers | H₂ | Not reported | Not reported | 3h | 280°C | 4 MPa | 1,4-Dioxane/Methanol mixture | Not reported | Not reported | yield: BCL (RuZnAc): Solid residue: 4.5%, Oligomers: 60.7%, Monomers/dimers: 28.5%, Volatiles: 6.4%, Ethyl acetate-soluble: 89.1%, HWK (RuZnAc): Oligomers: 79%, Weight-average molecular weight: 1290 g/mol, HWAER (RuZnAc): Solid residue: 18.7%, Oligomers: 40.5%, Monomers/dimers: 28.4%, Volatiles: 12.5%, Ethyl acetate-soluble: 68.3% | Towards jet fuel from technical lignins: Feedstock-catalyst-product interactions revealed during catalytic hydrogenolysis | 10.1016/j.cej.2022.138464
861_Feng 等 - 2019 - Self-Pillared ZSM-5-Supported Ni Nanoparticles as an Efficient Catalyst for Upgrading Oleic Acid to.txt | Hydrogenation reaction | 2019 | Fatty Acids & Esters | Oleic acid | Ni-related | Ni (10 wt%) on ZSM-5 with Si/Al ratios of 100, 200, 300 | C₉-C₁₅ n-Alkanes | C₉-C₁₅ alkanes (aviation-fuel-range) | H₂ | 0.40 mL/min | H₂:Oil = 750 Nm³/m³ | Not reported | 260°C | 3 MPa | Cyclohexane | conversion: 60-100% | selectivity: 30-40% | yield: AFRA yield: 36-40% (max 40% for Ni/SZ(100) at 260°C) | Self-Pillared ZSM-5-Supported Ni Nanoparticles as an Efficient Catalyst for Upgrading Oleic Acid to Aviation-Fuel-Range-Alkanes | 10.1021/acs.iecr.9b02527
863_Hartati 等 - 2025 - Conversion of volcano mud and marble waste to NiCaZSM-5 catalyst for bio-jet fuel production from.txt | Hydrogenation reaction | 2025 | Waste Oils | Waste cooking oil | Ni-related | Ni | Bio-jet Fuel | Bio-jet fuel | N₂ | Not reported | Not reported | 4h | 380°C | Not reported | Not reported | conversion: 96.65% | selectivity: 66.6% | yield: 81.74% | Conversion of volcano mud and marble waste to Ni/Ca/ZSM-5 catalyst for bio-jet fuel production from waste cooking oil and the effect of Ni loading | 10.1016/j.fuel.2025.135756
865_Trisunaryanti 等 - 2024 - Hydrodeoxygenation of refined palm kernel oil (RPKO) into bio-jet fuel using MoH-ZSM-5 catalysts.txt | Hydrogenation reaction | 2024 | Fatty Acids & Esters | Refined palm kernel oil | Mo-related | 5-Mo/Z (5 wt% Mo) | C₇-C₁₆ Hydrocarbons | Bio-jet fuel (C₇–C₁₆ hydrocarbons) | H₂ | 10 mL/min | Catalyst:Feed = 1:200 (wt/wt) | 4h | 400-500°C | 1 bar | Not reported | Not reported | selectivity: 86.87% | yield: Thermal cracking: 38.99 wt% | Hydrodeoxygenation of refined palm kernel oil (RPKO) into bio-jet fuel using Mo/H-ZSM-5 catalysts | 10.1007/s11144-023-02560-3
871_Główka 等 - 2024 - Highly Efficient Process for Producing a Jet-A1 Biofuel Component Through Hydroprocessing Soybean Oi.txt | Hydrogenation reaction | 2024 | Fatty Acids & Esters | Degummed soybean oil | Ni-related | Ni/γ-Al₂O₃+SiO₂ | n-Alkanes | n-Alkanes (C₁₄H₃₀ to C₁₈H₃₈) | H₂ | LHSV 0.25-1 h⁻¹ | Not reported | Not reported | 220°C | 2 MPa | Not reported | conversion: 100% | Not reported | yield: 97.8% ± 0.4% hydrocarbons yield | Highly Efficient Process for Producing a Jet-A1 Biofuel Component Through Hydroprocessing Soybean Oil over Ni and Pt Catalysts | 10.3390/en17236195
871_Główka 等 - 2024 - Highly Efficient Process for Producing a Jet-A1 Biofuel Component Through Hydroprocessing Soybean Oi.txt | Hydrogenation reaction | 2024 | Fatty Acids & Esters | n-Alkanes derived from degummed soybean oil | Pt-related | 0.5% Pt | Broad-Cut/Mixed Hydrocarbons | Branched hydrocarbons (Jet-A1 biofuel component) | H₂ | LHSV 0.25 h⁻¹ | Not reported | 200h | 260°C | 2 MPa | Not reported | conversion: 100% | Not reported | yield: 87.5% ± 1.6% (bio-jet fraction) | Highly Efficient Process for Producing a Jet-A1 Biofuel Component Through Hydroprocessing Soybean Oil over Ni and Pt Catalysts | 10.3390/en17236195
873_Khan 等 - 2022 - Role of Ni–FeZSM-5SAPO-11 bifunctional catalyst on hydrodeoxygenation of palm oil and triolein for.txt | Hydrogenation reaction | 2022 | Fatty Acids & Esters | Palm oil | P-Al-related | ZSM-5/SAPO-11 | Broad-Cut/Mixed Hydrocarbons | Alternative jet fuel (alkanes C₁₁–C₂₉ and aromatics C₁₈–C₂₄) | H₂ | Not reported | Not reported | 2h | 300°C | 60 bar | n-Heptane | conversion: 72.19-99.92% | selectivity: 57.77-81.81% | yield: Palm oil: 81.74% (S4) | Role of Ni–Fe/ZSM-5/SAPO-11 bifunctional catalyst on hydrodeoxygenation of palm oil and triolein for alternative jet fuel production | 10.1016/j.biombioe.2022.106563
875_Khan 等 - 2024 - Jet fuel production via palm oil hydrodeoxygenation over bifunctional zeolite mixture supported Ni c.txt | Hydrogenation reaction | 2024 | Fatty Acids & Esters | Palm oil | Ni-related | 10 wt% Ni/ZSM-5.SAPO-11 | C₈-C₁₅ Hydrocarbons | Alternative jet fuel (C₈-C₁₅ hydrocarbons) | H₂ | Not reported | Not reported | 2h | 350°C | 60 bar | n-Heptane | conversion: 100% | Not reported | yield: 51 % | Jet fuel production via palm oil hydrodeoxygenation over bifunctional zeolite mixture supported Ni catalyst: Effect of Si/Al ratio | 10.1016/j.biombioe.2024.107237
877_Ferreira 等 - 2025 - Co–Mo Catalysts Supported on CNTH-ZSM-5 Composites for Selective Production of Sustainable Aviation.txt | Hydrogenation reaction | 2025 | Fatty Acids & Esters | Palmitic acid | Co-Mo-related | Co-Mo/CNT-H-ZSM-5 | C₈-C₁₆ n-Alkanes | n-C₈-C₁₆ alkanes | H₂ | Not reported | Not reported | 3h | 325°C | 20 bar | n-Decane | conversion: 100% | selectivity: 21.2% | Not reported | Co–Mo Catalysts Supported on CNT/H-ZSM-5 Composites for Selective Production of Sustainable Aviation Fuel-Range Alkanes | 10.1021/acs.energyfuels.5c02344
881_Why 等 - 2022 - Single-step catalytic deoxygenation of palm feedstocks for the production of sustainable bio-jet fue.txt | Hydrogenation reaction | 2022 | Waste Oils | Waste cooking oil | Pd-related | Pd/C | n-Alkanes | n-Paraffins | N₂ | Not reported | Not reported | 2h | 400°C | Not reported | Not reported | Not reported | selectivity: 73% | yield: 96% (liquid product from PKO over Pd/C at 8 wt%) | Single-step catalytic deoxygenation of palm feedstocks for the production of sustainable bio-jet fuel | 10.1016/j.energy.2021.122017
885_Zhang 等 - 2018 - Hydroconversion of Waste Cooking Oil into Bio‐Jet Fuel over a Hierarchical NiMoUSY@Al‐SBA‐15 Zeolit.txt | Hydrogenation reaction | 2018 | Waste Oils | Waste cooking oil | Ni-Mo-related | NiMo/USY@Al-SBA-15 | C₉-C₁₅ Hydrocarbons | C₉-C₁₅ hydrocarbons (bio-jet fuel) | H₂ | 0.8 mL/min | Not reported | Not reported | 380°C | 3 MPa | Cyclohexane | conversion: 100% | selectivity: 35.7% | yield: 83.3% (OLP yield) | Hydroconversion of Waste Cooking Oil into Bio‐Jet Fuel over a Hierarchical NiMo/USY@Al‐SBA‐15 Zeolite | 10.1002/ceat.201600601
887_Deepika 等 - 2023 - Upgradation of Eugenol to ASTM D 1655 standard Bio-Jet(A) fuel range hydrocarbons via hydrodeoxygena.txt | Hydrogenation reaction | 2023 | Phenols | Eugenol | Ru-Ni-related | 2%Ru-8%Ni/KIT-6-HZSM-5 | Aromatic Hydrocarbons | n-Propylbenzene (C₉H₁₂) | H₂ | 50 mL/min | Not reported | 9h | 350°C | 1 bar | Not reported | conversion: 100% | selectivity: 48.70-76% | yield: n-Propyl benzene: 48.70% (maximum yield at 350°C with 2%Ru-8%Ni/KIT-6-HZSM-5), Phenol 4-propyl: 58.78% (at 350°C with 4%Ru-6%Ni/KIT-6-HZSM-5) | Upgradation of Eugenol to ASTM D 1655 standard Bio-Jet(A) fuel range hydrocarbons via hydrodeoxygenation process over Ru-Ni supported KIT-6/HZSM-5 | 10.1016/j.fuel.2022.127027
889_Li 等 - 2024 - Magnetically recyclable catalyst NiHZSM-5@SiO2@Fe3O4 for hydrodeoxygenation of 4-ethylphenol into h.txt | Hydrogenation reaction | 2024 | Phenols | 4-Ethylphenol | Ni-related | Ni | Ethylcyclohexane | Ethylcyclohexane (C₈H₁₆) | H₂ | Not reported | Not reported | 3h | 240°C | 3 MPa | n-Dodecane | conversion: 59.3% | selectivity: 85.1% | Not reported | Magnetically recyclable catalyst Ni/HZSM-5@SiO2@Fe3O4 for hydrodeoxygenation of 4-ethylphenol into high heat sink aviation fuel of ethylcyclohexane | 10.1016/j.energy.2024.133117
891_Torres-Bujalance 等 - 2024 - Production of Biofuels from Hydrodeoxygenation and Hydroisomerization of Triglycerides with Metal-Su.txt | Hydrogenation reaction | 2024 | Fatty Acids & Esters | Refined vegetable oil | Pd-related | Pd/SAPO-11 | Gasoline Range Hydrocarbon | Isomerized renewable hydrocarbons | H₂ | Not reported | Not reported | 200h | 350°C | 50 bar | Not reported | conversion: 100% | selectivity: 1-8% | yield: 73.1% (highest liquid hydrocarbons yield for 8% Ni/SAPO-11) | Production of Biofuels from Hydrodeoxygenation and Hydroisomerization of Triglycerides with Metal-Supported SAPO-11 Molecular Sieves | 10.1021/acs.energyfuels.3c04992
893_Sekar 等 - 2025 - Unveiling the role of Pd-Ni @ 2D3D catalyst for the production of Bio-Jet(A) fuel analogues from bi.txt | Hydrogenation reaction | 2025 | Phenols | Eugenol | Pd-Ni-related | 3%Pd–7%Ni/SBA-15-HZSM-5 | Aromatic Hydrocarbons | n-Propylbenzene (C₉H₁₂) | H₂ | 1 mL/h | Not reported | 12h | 350°C | 1 bar | Not reported | conversion: 100% | Not reported | yield: 40.80% (n-Propylbenzene) | Unveiling the role of Pd-Ni @ 2D/3D catalyst for the production of Bio-Jet(A) fuel analogues from biomass-derived compound: Multi-parameter optimization and kinetic-thermodynamic investigation | 10.1016/j.energy.2025.134423
897_Li 等 - 2015 - Lignosulfonate-based acidic resin for the synthesis of renewable diesel and jet fuel range alkanes w.txt | Hydrogenation reaction | 2015 | Furanics | 2-Methylfuran | Ni-related | Ni/H-ZSM-5 | Furanic Dimers | 5,5′-(furan-2-ylmethylene)bis(2-methylfuran) (C₁₅H₁₄O₃) | Not reported | Not reported | 2-MF:Furfural = 2:1 (mol/mol) | Not reported | 323K | Not reported | Not reported | Not reported | Not reported | yield: 70.4% (carbon yield of alkanes over Ni/H-ZSM-5-EG) | Lignosulfonate-based acidic resin for the synthesis of renewable diesel and jet fuel range alkanes with 2-methylfuran and furfural | 10.1039/C5GC00372E
903_Samikannu 等 - 2020 - Highly dispersed NbOPO4SBA-15 as a versatile acid catalyst upon production of renewable jet-fuel fr.txt | Hydrogenation reaction | 2020 | Furanics | Hydroxyalkylation/alkylation reaction products | Nb-related | NbOPO₄/SBA-15 | C₉-C₁₆ Hydrocarbons | C₉-C₁₆ hydrocarbons (jet fuel range) | H₂ | 0.0025 mL/min | Not reported | 0-5h | 200°C | 50 bar | Cyclohexane | conversion: 28.9-53.2% | Not reported | yield: 67-97% (HAA product) | Highly dispersed NbOPO4/SBA-15 as a versatile acid catalyst upon production of renewable jet-fuel from bio-based furanics via hydroxyalkylation-alkylation (HAA) and hydrodeoxygenation (HDO) reactions | 10.1016/j.apcatb.2020.118987
903_Samikannu 等 - 2020 - Highly dispersed NbOPO4SBA-15 as a versatile acid catalyst upon production of renewable jet-fuel fr.txt | Hydrogenation reaction | 2020 | Furanics | 2-Methylfuran | Pd-related | Pd/NbOPO₄/SBA-15 | Alkylnaphthalenes | Hydroxyalkylation-alkylation (HAA) adducts | Not reported | Not reported | 2-MF:Carbonyl Compound = 2.25:1 (mol/mol) | 4h | 40°C | 1 bar | Not reported | conversion: 100% | Not reported | yield: Total hydrocarbon yield: 35-100% | Highly dispersed NbOPO4/SBA-15 as a versatile acid catalyst upon production of renewable jet-fuel from bio-based furanics via hydroxyalkylation-alkylation (HAA) and hydrodeoxygenation (HDO) reactions | 10.1016/j.apcatb.2020.118987
907_Li 等 - 2014 - Synthesis of Diesel or Jet Fuel Range Cycloalkanes with 2-Methylfuran and Cyclopentanone from Lignoc.txt | Hydrogenation reaction | 2014 | Furanics | 2-Methylfuran | Ni-related | Ni/SiO₂-Al₂O₃ | Cycloalkanes | 5,5′-(cyclopentane-1,1-diyl)bis(2-methylfuran) (C₁₅H₂₀O₂) | Not reported | Not reported | 2-MF:CPO = 2:1 (mol/mol) | Not reported | 273K | Not reported | Not reported | Not reported | Not reported | yield: 80-85.5% carbon yield to diesel or jet fuel range alkanes (C9-C15) | Synthesis of Diesel or Jet Fuel Range Cycloalkanes with 2-Methylfuran and Cyclopentanone from Lignocellulose | 10.1021/ef500676z
909_Wang 等 - 2024 - Carbon-Based Solid Acids for the Preparation of Renewable Jet Fuel and Diesel Range Alkanes.txt | Hydrogenation reaction | 2024 | Furanics | 2-Methylfuran | Ni-related | Ni/AlPO₄-800 (5 wt% Ni) | Furanic Dimers | 5,5′-(furan-2-ylmethylene)bis(2-methylfuran) (C₁₅H₁₄O₃) | Not reported | Not reported | 2-MF:Furfural = 2:1 (mol/mol) | 24h | 50°C | Not reported | Not reported | Not reported | Not reported | yield: 81.4% | Carbon-Based Solid Acids for the Preparation of Renewable Jet Fuel and Diesel Range Alkanes | 10.1021/acssuschemeng.4c05083
911_Yang 等 - 2018 - Upgrading Biocrude of Grindelia Squarrosa to Jet Fuel Precursors by Aqueous Phase Hydrodeoxyg.txt | Hydrogenation reaction | 2018 | Bio-crude Oils | Grindelia squarrosa biocrude | Pd-related | 1% Pd/W-ZrO₂ | Polycyclic Aromatics / Hydrogenated PAHs | Partially saturated cyclic rings containing 14-16 carbons with lower oxygen content | H₂ | Not reported | Not reported | 1h | 240°C | 400 psi | Water | conversion: 100% | Not reported | yield: 79.4% oil phase | Upgrading Biocrude of <i>Grindelia Squarrosa</i> to Jet Fuel Precursors by Aqueous Phase Hydrodeoxygenation | 10.1002/ente.201700977
913_Vijayakumar和Pandurangan - 2017 - Up-gradation of α-tetralone to jet-fuel range hydrocarbons by vapour phase hydrodeoxygenation over P.txt | Hydrogenation reaction | 2017 | Ketones | alpha-Tetralone | Pd-Ni-related | Pd and Ni supported on SBA-16 | Decalin | cis-Decalin (C₁₀H₁₈) | H₂ | 100 mL/min | Not reported | 12h | 400°C | 1 bar | Not reported | conversion: 88.98% | selectivity: 88.21% | Not reported | Up-gradation of α-tetralone to jet-fuel range hydrocarbons by vapour phase hydrodeoxygenation over Pd Ni/SBA-16 catalysts | 10.1016/j.energy.2017.09.038
925_Lin 等 - 2022 - Solid acid catalyst WO3-ZrO2 for the catalytic deoxygenation of jatropha oil for the preparation of.txt | Hydrogenation reaction | 2022 | Fatty Acids & Esters | Jatropha oil | W-Zr-related | WO₃-ZrO₂ | C₈-C₁₆ Hydrocarbons | C₈-C₁₆ hydrocarbons | H₂ | Not reported | Not reported | 7h | 370°C | 2 MPa | Not reported | Not reported | selectivity: 68.1% | Not reported | Solid acid catalyst WO3-ZrO2 for the catalytic deoxygenation of jatropha oil for the preparation of aviation paraffin | 10.15376/biores.17.4.5679-5694
927_Hu 等 - 2021 - Selective organic phase hydrodeoxygenation of typical phenolic monomers and two lignin oils over hig.txt | Hydrogenation reaction | 2021 | Phenols | Guaiacol | Pd-related | Pd₂%/Hβ | Cyclohexane | Cyclohexane (C₆H₁₂) | H₂ | Not reported | Not reported | 4h | 220°C | 3 MPa | n-Hexane | conversion: 100% | Not reported | yield: 77.82% hydrocarbons for guaiacol | Selective organic phase hydrodeoxygenation of typical phenolic monomers and two lignin oils over highly active Pd/Hβ catalyst for high-grade bio-fuel production | 10.1016/j.jece.2021.106599
931_Arroyo 等 - 2021 - Selective Decarboxylation of Fatty Acids Catalyzed by Pd-Supported Hierarchical ZSM-5 Zeolite.txt | Hydrogenation reaction | 2021 | Fatty Acids & Esters | Stearic acid | Pd-related | Pd/h-ZSM-5(122) | C₁-C₈ Hydrocarbons | C₁₇ hydrocarbons (heptadecane C₁₇H₃₆) | H₂ | Not reported | Not reported | 180min | 250°C | 6 bar | n-Dodecane | conversion: 60-85% | selectivity: 90% | Not reported | Selective Decarboxylation of Fatty Acids Catalyzed by Pd-Supported Hierarchical ZSM-5 Zeolite | 10.1021/acs.energyfuels.1c01373
933_Wang 等 - 2023 - Quantitative synergy between metal and acid centers over the NiBeta bifunctional catalyst for methy.txt | Hydrogenation reaction | 2023 | Fatty Acids & Esters | Methyl laurate | Ni-related | 2Ni/Beta | n-Alkanes | Undecane (C₁₁H₂₄) | H₂ | Not reported | Not reported | 1h | 280°C | 2 MPa | n-Octane | conversion: 81.1% | Not reported | yield: 37.7% C11+C12 alkanes (for optimal catalyst) | Quantitative synergy between metal and acid centers over the Ni/Beta bifunctional catalyst for methyl laurate hydrodeoxygenation to bio-jet fuel | 10.1016/j.fuproc.2022.107602
937_Kunamalla和Maity - 2023 - Production of green jet fuel from furanics via hydroxyalkylation-alkylation over mesoporous MoO3-ZrO.txt | Hydrogenation reaction | 2023 | Aldehydes | C15 biofuel precursor | Mo-related | MoO₃-promoted ZrO₂ | C₉-C₁₅ n-Alkanes | C₉-C₁₅ alkanes | H₂ | Not reported | Not reported | 5h | 573K | 30 bar | Isooctane | conversion: 85% | Not reported | Not reported | Production of green jet fuel from furanics via hydroxyalkylation-alkylation over mesoporous MoO3-ZrO2 and hydrodeoxygenation over Co/γ-Al2O3: Role of calcination temperature and MoO3 content in MoO3-ZrO2 | 10.1016/j.fuel.2022.125977
937_Kunamalla和Maity - 2023 - Production of green jet fuel from furanics via hydroxyalkylation-alkylation over mesoporous MoO3-ZrO.txt | Hydrogenation reaction | 2023 | Furanics | 2-Methylfuran | Co-related | Co metal supported on γ-Al₂O₃ | C₁₅ Biofuel Precursor | C₁₅ biofuel precursor | Not reported | Not reported | 2-MF:Furfural = 2:1 (mol/mol) | Not reported | 323K | Not reported | Not reported | conversion: 100% | Not reported | Not reported | Production of green jet fuel from furanics via hydroxyalkylation-alkylation over mesoporous MoO3-ZrO2 and hydrodeoxygenation over Co/γ-Al2O3: Role of calcination temperature and MoO3 content in MoO3-ZrO2 | 10.1016/j.fuel.2022.125977
941_Li 等 - 2023 - Enhancing hydrodeoxygenation-isomerization of FAME over M-SAPO-11 in one-step process Effect of in-.txt | Hydrogenation reaction | 2023 | Fatty Acids & Esters | Fatty acid methyl esters | Pt-related | Pt/Fe₃SAPO-11 | C₁₅-C₁₈ n-Alkanes | C₁₅-C₁₈ alkanes | H₂ | LHSV 0.8 h⁻¹ | H₂:Ester = 800:1 (v/v) | 6h | 320°C | 4 MPa | Octane | Not reported | selectivity: 99.6% | Not reported | Enhancing hydrodeoxygenation-isomerization of FAME over M-SAPO-11 in one-step process: Effect of in-situ isomorphic substitution of transition metals and synergy of PtxSny alloy | 10.1016/j.cej.2022.139528
943_Li 等 - 2024 - Enhanced stability of hierarchical zeolite-metal bifunctional catalysts for conversion of levulinic.txt | Hydrogenation reaction | 2024 | Fatty Acids & Esters | Levulinic acid | Ni-related | Ni/HZSM-400 | Carboxylic Acids | Valeric acid (C₅H₁₀O₂) | H₂ | 1.8 mL/h | Not reported | Not reported | 240°C | 3 MPa | Ethanol | conversion: 100% | Not reported | yield: 95% VA/EV yield (initial steady state) | Enhanced stability of hierarchical zeolite-metal bifunctional catalysts for conversion of levulinic acid to valeric biofuels | 10.1016/j.cej.2024.149405
945_Kumar 等 - 2024 - Engineered Ru on HY zeolite catalyst for continuous and selective hydrodeoxygenation of lignin pheno.txt | Hydrogenation reaction | 2024 | Phenols | Guaiacol | Ru-related | Ru-HY-60-MI (2 wt% Ru on 60% HY zeolite with 40% inert material) | Cyclohexane | Cyclohexane (C₆H₁₂) | H₂ | WHSV 1 h⁻¹ | Not reported | Not reported | 180°C | 1 MPa | Not reported | conversion: 99.9% | selectivity: 83.2% | yield: 88.6 wt% liquid yield for guaiacol HDO | Engineered Ru on HY zeolite catalyst for continuous and selective hydrodeoxygenation of lignin phenolics to cycloalkanes under moderate conditions | 10.1016/j.apcata.2024.119649
951_Wang 等 - 2021 - Direct synthesis of a high-density aviation fuel using a polycarbonate.txt | Hydrogenation reaction | 2021 | Plastic Waste | Polycarbonate pellets | Ni-related | RANEY Ni | C₆-C₁₅ oxygenates | C₆-C₁₅ oxygenates | Ar | Not reported | Not reported | 1h | 463K | 3 MPa | Isopropanol | conversion: 100% | Not reported | yield: ~75% carbon yield of C6-C15 cyclic hydrocarbons | Direct synthesis of a high-density aviation fuel using a polycarbonate | 10.1039/D0GC03426F
953_Zhang和Zhao - 2016 - Development of a Bimetallic Pd-NiHZSM-5 Catalyst for the Tandem Limonene Dehydrogenation and Fatty.txt | Hydrogenation reaction | 2016 | Terpenes | Limonene | Pd-Ni-related | 5%Pd-10%Ni/HZSM-5 | Cyclohexane | p-Cymene (C₁₀H₁₄) | H₂/N₂ | Not reported | Not reported | 120min | 280°C | 2 bar | Limonene | conversion: 67-100% | Not reported | yield: p-Cymene: 67%; C17 alkane: 92%; C18 alkane: 8% | Development of a Bimetallic Pd-Ni/HZSM-5 Catalyst for the Tandem Limonene Dehydrogenation and Fatty Acid Deoxygenation to Alkanes and Arenes for Use as Biojet Fuel | 10.1021/acscatal.6b00520
955_Manal 等 - 2023 - Design of a bifunctional catalyst by alloying Ni with Ru-supported H-beta for selective hydrodeoxyge.txt | Hydrogenation reaction | 2023 | Alcohols | Bisphenol A | Ru-Ni-related | Ru-Ni alloy supported on H-Beta zeolite | Propylcyclohexane | Propane-2,2-diyldicyclohexane (C₁₅H₂₈) | H₂ | Not reported | Not reported | 1h | 150°C | 3 MPa | n-Decane | conversion: 99.9% | selectivity: 97.3% | yield: 97.3% | Design of a bifunctional catalyst by alloying Ni with Ru-supported H-beta for selective hydrodeoxygenation of bisphenol A and polycarbonate plastic waste | 10.1016/j.apcatb.2023.123021
961_Ai 等 - Influence of various polymer dispersants on the performance of PtSAPO⁃11 catalysts.txt | Hydrogenation reaction | 2023 | Fatty Acids & Esters | Jatropha oil | Pt-related | Pt | iso-Alkanes | Bio-aviation kerosene | H₂ | LHSV 1.2 h⁻¹ | H₂:Oil = 1000:1 (v/v) | Not reported | 397°C | 5 MPa | Not reported | conversion: 99.45% | selectivity: 56.37% | yield: Bio-aviation kerosene component yield: 44.67% | Influence of various polymer dispersants on the performance of Pt/SAPO⁃11 catalysts
963_Jrai 等 - 2024 - Green hydrocarbons fuel production from agricultural waste biomass in the presence of a novel hetero.txt | Hydrogenation reaction | 2024 | Lignocellulosic Biomass | Date seeds | Pd-related | Palladium on silica dioxide | Bio-jet Fuel | Green jet fuel | H₂ | Not reported | Not reported | 4h | 340°C | 3 MPa | Not reported | Not reported | Not reported | Not reported | Green hydrocarbons fuel production from agricultural waste biomass in the presence of a novel heterogeneous catalyst | 10.1007/s13399-023-04076-1
965_Zhang Jianxin 等 - 2024 - Upgrading of Trimethylolpropane Oleate to Biojet Fuel Range Hydrocarbons Through Catalytic Deoxygena.txt | Hydrogenation reaction | 2024 | Alkanes | Trimethylolpropane oleate | Ni-related | Ni/TiO₂ | C₈-C₁₆ Hydrocarbons | C₈-C₁₆ hydrocarbons | N₂ | 200 mL/min | Not reported | 2h | 350°C | 1 bar | Not reported | Not reported | selectivity: 53.7% | Not reported | Upgrading of Trimethylolpropane Oleate to Biojet Fuel Range Hydrocarbons Through Catalytic Deoxygenation | 10.3303/CET24112047
967_Hu 等 - 2025 - High-shear stirring assisted synthesis of Ni nanoparticles confined in H-ZSM-5 for hydrodeoxygenatio.txt | Hydrogenation reaction | 2025 | Fatty Acids & Esters | Palmitic acid | Ni-related | Ni nanoparticles confined in H-ZSM-5 | n-Alkanes | Pentadecane (C₁₅H₃₂) | H₂ | Not reported | Not reported | 4h | 260°C | 2 MPa | Cyclohexane | conversion: 89% | selectivity: 24% | Not reported | High-shear stirring assisted synthesis of Ni nanoparticles confined in H-ZSM-5 for hydrodeoxygenation of palmitic acid | 10.1016/j.micromeso.2025.113813
971_Margellou 等 - 2025 - Hydrodeoxygenation of Phenolic Compounds and Lignin Bio-Oil Surrogate Mixture over NiBEA Zeolite Ca.txt | Hydrogenation reaction | 2025 | Phenols | Phenol | Ni-related | 10% Ni/BEA | Cyclohexane | Cyclohexane (C₆H₁₂) | H₂ | Not reported | Catalyst:Feed = 0.1:1 to 0.2:1 (wt/wt) | 1h | 220°C | 50 bar | n-Hexadecane | conversion: 80–100% | Not reported | yield: 43% (cyclohexane from phenol) | Hydrodeoxygenation of Phenolic Compounds and Lignin Bio-Oil Surrogate Mixture over Ni/BEA Zeolite Catalyst and Investigation of Its Deactivation | 10.3390/catal15010048
975_Li 等 - 2015 - Hydrogenation and hydrodeoxygenation of difurfurylidene acetone to liquid alkanes over Raney Ni and.txt | Hydrogenation reaction | 2015 | Alcohols | H-F2A methanol solution | Ni-related | Raney Ni (Ni/Al molar ratio of 5.4) | C₈-C₁₄ n-Alkanes | C₈-C₁₄ liquid alkanes | H₂ | 60 mL/min | Not reported | 2h | 260-320°C | Not reported | Methanol | conversion: 99.5-99.8% | selectivity: 13.8-33.6% | Not reported | Hydrogenation and hydrodeoxygenation of difurfurylidene acetone to liquid alkanes over Raney Ni and the supported Pt catalysts | 10.1016/j.apenergy.2015.02.077
975_Li 等 - 2015 - Hydrogenation and hydrodeoxygenation of difurfurylidene acetone to liquid alkanes over Raney Ni and.txt | Hydrogenation reaction | 2015 | Heavy Olefins | Difurfurylidene acetone | Pt-related | 1wt% Pt/SiO₂-ZrO₂ | Hydrocarbon Dimers/Oligomers | Hydrogenated difurfurylidene acetone dimers (H-F2A dimers) | H₂ | Not reported | Not reported | Not reported | 50°C | 1.0-5.0 MPa | Methanol | Not reported | Not reported | yield: 82.9% (mol) for C8-C14 alkanes | Hydrogenation and hydrodeoxygenation of difurfurylidene acetone to liquid alkanes over Raney Ni and the supported Pt catalysts | 10.1016/j.apenergy.2015.02.077
979_Tai 等 - 2022 - Guaiacol hydrotreating with in-situ generated hydrogen over nimodified zeolite supports.txt | Hydrogenation reaction | 2022 | Phenols | Guaiacol | Ni-related | Ni/HY | Cyclohexane | Cyclohexane (C₆H₁₂) | H₂ | Not reported | Not reported | 1h | 300°C | Not reported | Water | conversion: 89.75% | selectivity: 14.61% | Not reported | Guaiacol hydrotreating with in-situ generated hydrogen over ni/modified zeolite supports | 10.1016/j.renene.2021.10.048
985_Meeboonanake 等 - 2025 - Conversion of FAMEs to Jet and Diesel-Range Fuels over Supported Cobalt on Irregular-Shaped H-ZSM-5.txt | Hydrogenation reaction | 2025 | Fatty Acids & Esters | Fatty acid methyl esters | Co-related | 10 wt% Co/ZSM-5 | n-Alkanes | n-Alkanes (C₇-C₁₈) | H₂ | LHSV 1 h⁻¹ | Not reported | Not reported | 280°C | 50 bar | n-Hexane | conversion: 98% | selectivity: 30.5-66.3% | yield: >90% liquid product yield (for optimal catalysts at 280°C) | Conversion of FAMEs to Jet and Diesel-Range Fuels over Supported Cobalt on Irregular-Shaped H-ZSM-5 | 10.1021/acs.energyfuels.5c01120
987_Wang 等 - 2015 - Biomass-derived lignin to jet fuel range hydrocarbons via aqueous phase hydrodeoxygenation.txt | Hydrogenation reaction | 2015 | Lignin & Cellulose | Dilute alkali extracted corn stover lignin | Ru-related | Ru/Al₂O₃ | C₇-C₁₈ Hydrocarbons | C₇-C₁₈ hydrocarbons | H₂ | Not reported | Not reported | 4h | 200°C | 4 MPa | Water | conversion: 81.03% | selectivity: 84.6% | yield: 21.83% total yield (at 250°C) | Biomass-derived lignin to jet fuel range hydrocarbons via aqueous phase hydrodeoxygenation | 10.1039/C5GC01534K
987_Wang 等 - 2015 - Biomass-derived lignin to jet fuel range hydrocarbons via aqueous phase hydrodeoxygenation.txt | Hydrogenation reaction | 2015 | Alkanes | 1,2-Diphenylethane | Ru-related | Ru/Al₂O₃ | Cyclohexylcyclohexane | 1,2-Dicyclohexylethane (C₁₄H₂₆) | H₂ | Not reported | Not reported | 4h | 250°C | 4 MPa | Water | conversion: 99% | selectivity: 95.5% | yield: 21.8% total yield for top 23-25 products | Biomass-derived lignin to jet fuel range hydrocarbons via aqueous phase hydrodeoxygenation | 10.1039/C5GC01534K
987_Wang 等 - 2015 - Biomass-derived lignin to jet fuel range hydrocarbons via aqueous phase hydrodeoxygenation.txt | Hydrogenation reaction | 2015 | Alcohols | 2,2'-Biphenol | Ru-related | Ru/Al₂O₃ | C₁₂-C₁₈ Alkylcyclohexanes | Alkyl cyclohexanes (C₁₂-C₁₈) | H₂ | Not reported | Not reported | 4h | 200°C | 4 MPa | Water | conversion: 81.03% | selectivity: 95.5% | yield: 21.83% (total yield of top 23-25 products at 250°C) | Biomass-derived lignin to jet fuel range hydrocarbons via aqueous phase hydrodeoxygenation | 10.1039/C5GC01534K
993_Zhang 等 - 2024 - Catalytic hydrodeoxygenation of lignin enhanced by selectively etching ZSM-5.txt | Hydrogenation reaction | 2024 | Heavy Olefins | Benzyloxybenzene | Ni-related | Ni/ZSM-52 | Cycloalkanes | Cycloalkanes | H₂ | Not reported | Not reported | 4h | 140°C | 2 MPa | n-Hexane | conversion: 100% | selectivity: 70.7% | yield: 58.6% | Catalytic hydrodeoxygenation of lignin enhanced by selectively etching ZSM-5 | 10.1016/j.joei.2024.101838
997_Li 等 - 2020 - Hydrodeoxygenation of lignocellulose-derived oxygenates to diesel or jet fuel range alkanes under mi.txt | Hydrogenation reaction | 2020 | Lignocellulosic Biomass | Lignocellulose-derived oxygenated compounds | Ru-related | Ru/HAP (2.3% Ru) | C₈-C₁₈ n-Alkanes | C₈-C₁₈ alkanes | H₂ | Not reported | Not reported | 24h | 160°C | 4 MPa | Cyclohexane | conversion: 100% | Not reported | yield: 36.6-93.8% (for compound 1A) | Hydrodeoxygenation of lignocellulose-derived oxygenates to diesel or jet fuel range alkanes under mild conditions | 10.1039/C9CY02367D
999_Martínez-Klimov 等 - 2024 - Hydrodeoxygenation of isoeugenol in continuous mode using bifunctional Pt-Beta 25-binder catalysts f.txt | Hydrogenation reaction | 2024 | Phenols | Isoeugenol | Pt-related | Pt | Propylcyclohexane | Propylcyclohexane (C₉H₁₈) | H₂ | 40 mL/min | Solution: 0.012 M Isoeugenol in Dodecane | 30h | 150°C | 30 bar | n-Dodecane | conversion: 100% | Not reported | yield: 39% (propylcyclohexane at 150°C for Pt/EZB) | Hydrodeoxygenation of isoeugenol in continuous mode using bifunctional Pt-Beta 25-binder catalysts for renewable jet fuel production | 10.1039/D3SE01061A
Arslan - 2022 - Highly Selective Conversion of CO2 or CO into Precursors for Kerosene-Based Aviation Fuel.txt | Hydrogenation reaction | 2022 | Synthesis Gas | Carbon monoxide, Carbon dioxide | Zn-Cr-related | ZnCr₂O₄/Sbx-H-ZSM-5 | Monocyclic Aromatic Hydrocarbons | C₈-C₁₂ single-ring aromatics | H₂ | 300 mL·h⁻¹·g⁻¹ | H₂:CO = 1:1; H₂:CO₂ = 3:1 (mol/mol) | Not reported | 275°C | 2 MPa | Not reported | conversion: 34-47% | selectivity: 80% | Not reported | Highly Selective Conversion of CO<sub>2</sub> or CO into Precursors for Kerosene-Based Aviation Fuel via an Aldol–Aromatic Mechanism | 10.1021/acscatal.1c04961
EXPERIMENTAL STUDY ON PREPARATION OF BIOLOGICAL AVIATION KEROSENE BY CATALYTIC HYDROGENATION OF METAL MODIFIED SAPO-11; 金属改性 SAPO-11 催化加氢制备生物航空煤油实验研究 | Hydrogenation reaction | 2025 | Fatty Acids & Esters | Biological oil | Ni-related | 3Ni/SAPO-11 | C₉-C₁₆ Hydrocarbons | C₉-C₁₆ hydrocarbons | H₂ | Space velocity: 1.9 h⁻¹ | Not reported | Not reported | 400°C | 1.5 MPa | Not reported | Not reported | selectivity: 52.79% | yield: 51.48% | EXPERIMENTAL STUDY ON PREPARATION OF BIOLOGICAL AVIATION KEROSENE BY CATALYTIC HYDROGENATION OF METAL MODIFIED SAPO-11; 金属改性 SAPO-11 催化加氢制备生物航空煤油实验研究 | 10.19912/j.0254-0096.tynxb.2024-0399
Cobalt-based molecular sieve structural catalysts for Fischer-Tropsch synthesis of aviation fuel | Hydrogenation reaction | 2024 | Synthesis Gas | Synthesis gas | Co-related | Co/H-Y (mesoporous) | C₈-C₁₆ Hydrocarbons | C₈-C₁₆ hydrocarbons | Not reported | Space velocity: 6000 h⁻¹ | Not reported | Not reported | 230°C | 2 MPa | Not reported | conversion: 28.95% | selectivity: 52.12% | Not reported | Cobalt-based molecular sieve structural catalysts for Fischer-Tropsch synthesis of aviation fuel | 10.3969/j.issn.1005-9954.2024.11.007
Synthesis of highly dispersed Pt/HY catalyst by rapid pyrolysis of platinum precursors and its performance for deep naphthalene hydrogenation; 快速热解铂前体合成高分散的 Pt/HY 催化剂及其萘深度加氢性能 | Hydrogenation reaction | 2023 | Aromatics | Naphthalene | Pt-related | 0.5Pt/HY | Decalin | Decalin | H₂ | Not reported | Not reported | 1h | 100°C | 3 MPa | Not reported | conversion: 99% | Not reported | yield: 99% | Synthesis of highly dispersed Pt/HY catalyst by rapid pyrolysis of platinum precursors and its performance for deep naphthalene hydrogenation; 快速热解铂前体合成高分散的 Pt/HY 催化剂及其萘深度加氢性能 | 10.16085/j.issn.1000-6613.2023-0548
Catalytic hydroprocessing of microalgae biodiesel to renewable jet fuels over Ni/meso-y difunctional catalyst; 镍基介孔Y催化微藻生物柴油制航空燃油 | Hydrogenation reaction | 2020 | Fatty Acids & Esters | Algae oil | Al-related | meso-Y zeolite | Bio-jet Fuel | Jet fuel (alkanes) | H₂ | 0.02 mL/min | Not reported | Not reported | 280°C | Not reported | Not reported | Not reported | selectivity: 90.19% | Not reported | Catalytic hydroprocessing of microalgae biodiesel to renewable jet fuels over Ni/meso-y difunctional catalyst; 镍基介孔Y催化微藻生物柴油制航空燃油
Hydrodeoxygenation and hydrocracking to produce jet biofuel catalyzed by mesoporous zeolite desilicated with NaOH treatment; 碱处理脱硅介孔分子筛催化脱氧断键制生物航油研究 | Hydrogenation reaction | 2019 | Fatty Acids & Esters | Microalgae | Al-related | meso-Y zeolite | Bio-jet Fuel | Bio-jet fuel (Iso-alkanes and arenes) | H₂ | Not reported | Not reported | Not reported | Not reported | Not reported | Not reported | Not reported | selectivity: 65.8% | Not reported | Hydrodeoxygenation and hydrocracking to produce jet biofuel catalyzed by mesoporous zeolite desilicated with NaOH treatment; 碱处理脱硅介孔分子筛催化脱氧断键制生物航油研究 | 10.11949/0438-1157.20190166
Ru modified Co/SiO2/HZSM-5 catalysts for jet fuel-range hydrocarbons synthesis | Hydrogenation reaction | 2014 | Synthesis Gas | Synthesis Gas | Ru-Co-related | Ru-Co/SiO2/HZSM-5 | Alkanes | Iso-paraffins | Not reported | Not reported | Not reported | Not reported | Not reported | Not reported | Not reported | Not reported | Not reported | yield: 10.9% | Ru modified Co/SiO2/HZSM-5 catalysts for jet fuel-range hydrocarbons synthesis
Ru modified Co/SiO2/HZSM-5 catalysts for jet fuel-range hydrocarbons synthesis | Hydrogenation reaction | 2014 | Synthesis Gas | Synthesis Gas | Ru-Co-related | Ru-Co/SiO2/HZSM-5 | C₈-C₁₈ hydrocarbons | C₈-C₁₈ hydrocarbons | Not reported | Not reported | Not reported | Not reported | Not reported | Not reported | Not reported | Not reported | Not reported | yield: 37.7% | Ru modified Co/SiO2/HZSM-5 catalysts for jet fuel-range hydrocarbons synthesis